## Extreme UV
Materials | Wavelength(nm) | n | k | Re(ε) | Im(ε) | Q | PL | Con | Q_PL | Q_con
LiF | 49.6 | 0.558 | 0.521 | 0.03992 | 0.58144 | -0.06865713 | 23.70691 | 58.18352 | 0.477962 | 1.173055
LiF | 50.6 | 0.44 | 0.31 | 0.0975 | 0.2728 | -0.3574047 | 33.68549 | 144.5307 | 0.6657211 | 2.856337
LiF | 51.6 | 0.43 | 0.42 | 0.0085 | 0.3612 | -0.02353267 | 24.98296 | 98.07136 | 0.4841659 | 1.900608
LiF | 52.3 | 0.42 | 0.5 | -0.0736 | 0.42 | 0.1752381 | 20.98702 | 76.24213 | 0.4012814 | 1.457784
LiF | 52.5 | 0.43 | 0.56 | -0.1287 | 0.4816 | 0.2672342 | 19.1728 | 61.74272 | 0.3651962 | 1.176052
LiF | 52.9 | 0.43 | 0.59 | -0.1632 | 0.5074 | 0.3216397 | 18.40714 | 56.41929 | 0.347961 | 1.066527
LiF | 53.2 | 0.44 | 0.62 | -0.1908 | 0.5456 | 0.3497067 | 18.01479 | 51.04049 | 0.3386238 | 0.9594077
LiF | 56.3 | 0.91 | 0.93 | -0.0368 | 1.6926 | 0.0217417 | 36.08838 | 28.87066 | 0.6410015 | 0.5128004
LiF | 92.2 | 0.82 | 0.76 | 0.0948 | 1.2464 | -0.07605905 | 53.35219 | 59.22721 | 0.5786572 | 0.6423776
LiF | 92.5 | 0.81 | 0.84 | -0.0495 | 1.3608 | 0.03637566 | 51.20252 | 51.69456 | 0.5535407 | 0.5588601
ZnS | 80 | 0.742 | 0.62 | 0.16616 | 0.92008 | -0.180593 | 45.30797 | 67.6638 | 0.5663496 | 0.8457975
ZnS | 82 | 0.758 | 0.679 | 0.11352 | 1.02936 | -0.1102821 | 45.14081 | 61.00248 | 0.5504977 | 0.7439327
ZnS | 84 | 0.791 | 0.735 | 0.08546 | 1.16277 | -0.07349691 | 46.98066 | 56.13658 | 0.5592935 | 0.6682926
ZnS | 86 | 0.798 | 0.773 | 0.03928 | 1.23371 | -0.03183892 | 47.71382 | 53.67294 | 0.5548118 | 0.624104
ZnS | 88 | 0.783 | 0.801 | -0.02851 | 1.25437 | 0.02272854 | 47.11249 | 52.04554 | 0.5353692 | 0.5914265
ZnS | 90 | 0.758 | 0.824 | -0.10441 | 1.24918 | 0.08358283 | 45.91745 | 50.73661 | 0.5101939 | 0.5637401
ZnS | 92 | 0.765 | 0.842 | -0.12374 | 1.28826 | 0.09605204 | 47.30207 | 50.40895 | 0.514153 | 0.5479233
ZnS | 94 | 0.793 | 0.857 | -0.1056 | 1.3592 | 0.07769276 | 50.4715 | 50.78203 | 0.5369309 | 0.5402343
ZnS | 96 | 0.827 | 0.862 | -0.05912 | 1.42575 | 0.0414659 | 54.39499 | 52.16295 | 0.5666145 | 0.5433641
ZnS | 98 | 0.852 | 0.867 | -0.02578 | 1.47737 | 0.01744993 | 57.72055 | 53.39984 | 0.5889852 | 0.5448964
Au | 53 | 0.89 | 0.795 | 0.16007 | 1.4151 | -0.1131157 | 33.77441 | 32.76543 | 0.6372531 | 0.6182157
Au | 54 | 0.915 | 0.825 | 0.1566 | 1.50975 | -0.1037258 | 35.40509 | 32.15331 | 0.6556498 | 0.5954317
Au | 55 | 0.95 | 0.84 | 0.1969 | 1.596 | -0.1233709 | 37.87412 | 32.49046 | 0.6886204 | 0.5907357
Ir | 38.7 | 0.62 | 0.44 | 0.1908 | 0.5456 | -0.3497067 | 23.67716 | 55.23301 | 0.611813 | 1.42721
Ir | 41.3 | 0.64 | 0.53 | 0.1287 | 0.6784 | -0.1897111 | 22.20882 | 44.90908 | 0.5377437 | 1.087387
Ir | 42 | 0.64 | 0.55 | 0.1071 | 0.704 | -0.1521307 | 21.92231 | 43.27655 | 0.5219598 | 1.030394
Ir | 42.7 | 0.65 | 0.57 | 0.0976 | 0.741 | -0.1317139 | 22.0369 | 41.58003 | 0.5160866 | 0.9737713
Ir | 43.5 | 0.66 | 0.59 | 0.0875 | 0.7788 | -0.1123523 | 22.24544 | 40.12039 | 0.5113894 | 0.9223077
Ir | 44.3 | 0.66 | 0.61 | 0.0635 | 0.8052 | -0.07886239 | 22.12053 | 38.87553 | 0.4993348 | 0.8775515
Ir | 45 | 0.66 | 0.63 | 0.0387 | 0.8316 | -0.0465368 | 21.97971 | 37.61055 | 0.4884379 | 0.8357901
Ir | 45.9 | 0.66 | 0.66 | 0 | 0.8712 | 0 | 21.76115 | 35.72141 | 0.4740992 | 0.7782443
Ir | 46.8 | 0.67 | 0.69 | -0.0272 | 0.9246 | 0.02941813 | 21.99794 | 33.97079 | 0.4700415 | 0.7258715
Ir | 47.7 | 0.67 | 0.72 | -0.0695 | 0.9648 | 0.07203566 | 21.93573 | 32.40102 | 0.4598686 | 0.6792668
Ir | 48.6 | 0.68 | 0.76 | -0.1152 | 1.0336 | 0.1114551 | 22.22096 | 30.35904 | 0.4572214 | 0.6246715
Ir | 49.6 | 0.69 | 0.79 | -0.148 | 1.0902 | 0.1357549 | 22.77916 | 29.22421 | 0.4592572 | 0.5891978
Ir | 50 | 0.7 | 0.83 | -0.1989 | 1.162 | 0.1711704 | 23.09569 | 27.37624 | 0.4619139 | 0.5475248
Ir | 57.6 | 0.94 | 1.02 | -0.1568 | 1.9176 | 0.08176888 | 38.98014 | 26.98627 | 0.6767386 | 0.4685117
Ir | 59 | 0.99 | 1.04 | -0.1015 | 2.0592 | 0.04929099 | 42.93445 | 27.88343 | 0.7277026 | 0.4726004
Ir | 60 | 1.04 | 1.05 | -0.0209 | 2.184 | 0.009569597 | 46.74673 | 28.93128 | 0.7791122 | 0.4821881
Ir | 61.9 | 1.1 | 1.04 | 0.1284 | 2.288 | -0.05611888 | 52.04913 | 31.2315 | 0.8408583 | 0.5045476
Sn | 85.5 | 0.51 | 0.27 | 0.1872 | 0.2754 | -0.6797386 | 71.45058 | 257.097 | 0.8356793 | 3.006982
Sn | 86.6 | 0.45 | 0.38 | 0.0581 | 0.342 | -0.169883 | 47.60409 | 184.369 | 0.5497008 | 2.128972
Sn | 91.8 | 0.41 | 0.52 | -0.1023 | 0.4264 | 0.2399156 | 34.91954 | 126.838 | 0.3803871 | 1.381677
Diamond | 41.3 | 0.493 | 0.49 | 0.0029 | 0.4831 | -0.006002898 | 18.84571 | 56.63138 | 0.4563126 | 1.37122
KCl | 92 | 0.69 | 0.731 | -0.05826 | 1.00878 | 0.05775293 | 43.49316 | 61.1121 | 0.4727517 | 0.664262
KCl | 95 | 0.841 | 0.95 | -0.19522 | 1.5979 | 0.1221729 | 54.99363 | 45.80182 | 0.5788803 | 0.4821244
GaP | 82.6 | 0.748 | 0.628 | 0.16512 | 0.93949 | -0.1757549 | 46.85627 | 68.59095 | 0.5672672 | 0.8303989
GaP | 88.6 | 0.759 | 0.718 | 0.06056 | 1.08992 | -0.05556371 | 47.48397 | 60.88535 | 0.5359364 | 0.6871936
GaP | 95.4 | 0.78 | 0.825 | -0.07222 | 1.287 | 0.056115 | 50.46375 | 54.08053 | 0.5289701 | 0.5668818
InP | 82.6 | 0.695 | 0.574 | 0.15355 | 0.79786 | -0.1924523 | 45.6778 | 78.51749 | 0.553 | 0.950575
InP | 88.5 | 0.675 | 0.645 | 0.0396 | 0.87075 | -0.04547804 | 43.66763 | 71.19533 | 0.4934195 | 0.804467
InP | 88.6 | 0.688 | 0.706 | -0.02509 | 0.97146 | 0.02582711 | 42.44194 | 62.07352 | 0.4790286 | 0.700604
InP | 91.8 | 0.701 | 0.765 | -0.09382 | 1.07253 | 0.08747541 | 43.42312 | 56.95392 | 0.4730187 | 0.6204131
InP | 95.3 | 0.726 | 0.82 | -0.14532 | 1.19064 | 0.122052 | 46.1239 | 53.56611 | 0.4839864 | 0.5620788
InP | 99.1 | 0.754 | 0.861 | -0.1728 | 1.29839 | 0.1330879 | 49.89671 | 52.38448 | 0.5034986 | 0.5286022
PbF_2 | 54 | 0.78 | 0.64 | 0.1988 | 0.9984 | -0.1991186 | 31.91222 | 43.64851 | 0.5909671 | 0.8083058
Si_xGe_{1-x}, x=0.8 | 97 | 0.64 | 0.78 | -0.1988 | 0.9984 | 0.1991186 | 40.9574 | 57.78146 | 0.4222412 | 0.5956851
AlN | 53 | 0.657 | 0.491 | 0.19057 | 0.64517 | -0.2953795 | 31.21336 | 63.63319 | 0.5889312 | 1.200626
AlN | 54 | 0.656 | 0.521 | 0.1589 | 0.68355 | -0.2324629 | 30.2201 | 59.71838 | 0.5596314 | 1.105896
AlN | 55 | 0.683 | 0.559 | 0.15401 | 0.76359 | -0.201692 | 30.41981 | 54.4747 | 0.5530874 | 0.9904491
AlN | 56 | 0.688 | 0.58 | 0.13694 | 0.79808 | -0.1715868 | 30.37847 | 52.54253 | 0.5424728 | 0.9382594
AlN | 57 | 0.687 | 0.588 | 0.12623 | 0.80791 | -0.1562427 | 30.56376 | 52.44992 | 0.5362064 | 0.920174
AlN | 58 | 0.698 | 0.623 | 0.09907 | 0.86971 | -0.1139115 | 30.42917 | 48.96468 | 0.5246409 | 0.8442186
AlN | 59 | 0.713 | 0.654 | 0.08065 | 0.9326 | -0.08647866 | 30.77907 | 46.32636 | 0.5216792 | 0.7851925
AlN | 60 | 0.721 | 0.652 | 0.09474 | 0.94018 | -0.1007679 | 31.78384 | 47.30216 | 0.5297307 | 0.7883693
AlN | 60.6 | 0.738 | 0.67 | 0.09574 | 0.98892 | -0.09681268 | 32.50506 | 45.91851 | 0.5363872 | 0.7577312
AlN | 61 | 0.741 | 0.672 | 0.0975 | 0.9959 | -0.0979014 | 32.82909 | 46.02668 | 0.5381818 | 0.7545357
AlN | 62 | 0.756 | 0.694 | 0.0899 | 1.04933 | -0.08567372 | 33.62241 | 44.70899 | 0.5422969 | 0.7211128
AlN | 63 | 0.749 | 0.709 | 0.05832 | 1.06208 | -0.05491112 | 33.40417 | 44.03261 | 0.5302249 | 0.6989304
AlN | 64 | 0.757 | 0.741 | 0.02397 | 1.12187 | -0.02136611 | 33.71042 | 42.02486 | 0.5267253 | 0.6566385
AlN | 65 | 0.767 | 0.743 | 0.03624 | 1.13976 | -0.03179617 | 34.77545 | 42.59235 | 0.535007 | 0.655267
AlN | 66 | 0.769 | 0.766 | 0.0046 | 1.17811 | -0.003904559 | 35.01402 | 41.42731 | 0.5305155 | 0.6276866
AlN | 66.7 | 0.787 | 0.754 | 0.05085 | 1.1868 | -0.04284631 | 36.67372 | 42.98149 | 0.5498308 | 0.6444001
AlN | 67.6 | 0.77 | 0.782 | -0.01862 | 1.20428 | 0.01546152 | 35.67219 | 41.2116 | 0.5276952 | 0.6096391
AlN | 68.5 | 0.79 | 0.815 | -0.04012 | 1.2877 | 0.03115633 | 36.93403 | 39.6296 | 0.5391829 | 0.5785342
AlN | 69.4 | 0.788 | 0.799 | -0.01746 | 1.25922 | 0.01386573 | 37.48734 | 41.25011 | 0.5401634 | 0.5943819
AlN | 70 | 0.793 | 0.837 | -0.07172 | 1.32748 | 0.05402718 | 37.71879 | 39.06824 | 0.5388399 | 0.5581177
AlN | 71 | 0.793 | 0.859 | -0.10903 | 1.36237 | 0.08002965 | 38.11152 | 38.23397 | 0.536782 | 0.5385065
AlN | 72 | 0.808 | 0.895 | -0.14816 | 1.44632 | 0.1024393 | 39.47817 | 36.90682 | 0.5483079 | 0.5125948
AlN | 73 | 0.811 | 0.911 | -0.1722 | 1.47764 | 0.1165372 | 40.2195 | 36.59867 | 0.550952 | 0.5013516
AlN | 73.8 | 0.831 | 0.936 | -0.18554 | 1.55563 | 0.11927 | 42.00872 | 36.07112 | 0.5692239 | 0.4887686
AlN | 76.4 | 0.878 | 0.98 | -0.18952 | 1.72088 | 0.1101297 | 46.94969 | 36.17251 | 0.6145248 | 0.4734622
AlN | 77.3 | 0.873 | 0.978 | -0.19436 | 1.70759 | 0.1138212 | 47.13932 | 36.58666 | 0.609823 | 0.4733074
AlN | 82.6 | 0.992 | 1.086 | -0.19533 | 2.15462 | 0.09065636 | 61.04335 | 37.38732 | 0.7390236 | 0.452631
AlN | 84.4 | 1.033 | 1.112 | -0.16946 | 2.29739 | 0.07376196 | 66.27553 | 38.30402 | 0.7852551 | 0.4538391
AlN | 85.2 | 1.057 | 1.123 | -0.14388 | 2.37402 | 0.06060606 | 69.17601 | 38.89802 | 0.811925 | 0.4565496
AlN | 86.1 | 1.104 | 1.184 | -0.18304 | 2.61427 | 0.07001572 | 75.59554 | 38.66106 | 0.8779969 | 0.4490251
AlN | 87 | 1.122 | 1.102 | 0.04448 | 2.47289 | -0.01798705 | 76.05405 | 42.10017 | 0.8741845 | 0.48391
AlN | 88 | 1.114 | 1.087 | 0.05943 | 2.42184 | -0.02453919 | 75.92048 | 42.91645 | 0.8627328 | 0.4876869
AlN | 88.8 | 1.144 | 1.149 | -0.01147 | 2.62891 | 0.004363025 | 80.70181 | 41.97484 | 0.9088041 | 0.4726897
AlN | 89.6 | 1.16 | 1.099 | 0.1378 | 2.54968 | -0.054046 | 81.99939 | 44.50137 | 0.9151718 | 0.496667
AlN | 90.5 | 1.15 | 1.082 | 0.15178 | 2.4886 | -0.06099011 | 81.56374 | 45.31508 | 0.9012569 | 0.5007192
AlN | 91.4 | 1.149 | 1.091 | 0.12992 | 2.50712 | -0.05182042 | 82.40462 | 45.38986 | 0.9015823 | 0.4966068
AlN | 92.3 | 1.133 | 1.063 | 0.15372 | 2.40876 | -0.06381707 | 81.19869 | 46.50644 | 0.8797258 | 0.5038617
AlN | 93.2 | 1.151 | 1.084 | 0.14975 | 2.49537 | -0.06001114 | 84.1295 | 46.61601 | 0.9026771 | 0.5001718
AlN | 94 | 1.162 | 1.1 | 0.14024 | 2.5564 | -0.05485839 | 86.25216 | 46.7059 | 0.9175762 | 0.4968713
AlN | 95 | 1.147 | 1.078 | 0.15352 | 2.47293 | -0.0620802 | 85.24531 | 47.64442 | 0.8973191 | 0.5015202
AlN | 96 | 1.146 | 1.084 | 0.13826 | 2.48453 | -0.05564835 | 86.12367 | 47.86956 | 0.8971216 | 0.4986412
AlN | 96.7 | 1.153 | 1.096 | 0.12819 | 2.52738 | -0.05072051 | 87.69415 | 47.93943 | 0.9068682 | 0.4957542
AlN | 97.6 | 1.129 | 1.064 | 0.14254 | 2.40251 | -0.05932962 | 85.44264 | 49.01432 | 0.8754369 | 0.5021959
AlN | 98.5 | 1.123 | 1.073 | 0.1098 | 2.40996 | -0.04556092 | 85.70882 | 48.89499 | 0.8701403 | 0.4963958
AlN | 99.3 | 1.104 | 1.103 | 0.00221 | 2.43542 | -0.000907441 | 84.9263 | 47.47805 | 0.8552498 | 0.4781274
BN(cubic) | 62 | 1.0389 | 1.03 | 0.01841 | 2.14013 | -0.008602281 | 48.0613 | 30.4665 | 0.7751822 | 0.4913951
BN(cubic) | 62.6 | 1.0552 | 1.05 | 0.01095 | 2.21592 | -0.004941514 | 49.74831 | 30.4615 | 0.7947015 | 0.4866054
BN(cubic) | 63.2 | 1.0872 | 1.07 | 0.0371 | 2.32661 | -0.01594595 | 52.53603 | 30.77816 | 0.8312662 | 0.4869961
BN(cubic) | 63.8 | 1.1212 | 1.09 | 0.06899 | 2.44422 | -0.02822577 | 55.57124 | 31.17229 | 0.8710225 | 0.4885938
BN(cubic) | 64.4 | 1.1534 | 1.1 | 0.12033 | 2.53748 | -0.04742106 | 58.47646 | 31.82881 | 0.9080195 | 0.4942362
BN(cubic) | 65 | 1.183 | 1.12 | 0.14509 | 2.64992 | -0.0547526 | 61.41546 | 32.1993 | 0.9448533 | 0.4953739
BN(cubic) | 65.6 | 1.2125 | 1.13 | 0.19326 | 2.74025 | -0.07052641 | 64.3166 | 32.9335 | 0.980436 | 0.5020351
TlBr(1) | 72.9 | 0.841 | 0.772 | 0.1113 | 1.2985 | -0.08571429 | 43.39447 | 46.11227 | 0.5952602 | 0.6325414
TlBr(1) | 73.3 | 0.85 | 0.86 | -0.0171 | 1.462 | 0.01169631 | 43.08266 | 40.33051 | 0.587758 | 0.5502116
TlBr(1) | 73.8 | 0.916 | 0.958 | -0.07871 | 1.75506 | 0.04484747 | 47.7931 | 36.6457 | 0.6476029 | 0.4965542
TlBr(1) | 74.2 | 1.054 | 1.033 | 0.04383 | 2.17756 | -0.02012803 | 58.70452 | 36.67853 | 0.791166 | 0.4943199
TlBr(2) | 74.7 | 0.647 | 0.509 | 0.15953 | 0.65865 | -0.2422075 | 42.00398 | 85.74433 | 0.5623023 | 1.147849
TlBr(2) | 75.1 | 0.65 | 0.524 | 0.14792 | 0.6812 | -0.2171462 | 41.42716 | 82.60972 | 0.5516266 | 1.099996
TlBr(2) | 75.6 | 0.635 | 0.586 | 0.05983 | 0.74422 | -0.08039289 | 37.26802 | 71.02129 | 0.4929632 | 0.9394351
TlBr(2) | 76 | 0.651 | 0.629 | 0.02816 | 0.81896 | -0.03438507 | 36.59739 | 63.79492 | 0.4815447 | 0.8394068
TlBr(2) | 76.5 | 0.693 | 0.671 | 0.03001 | 0.93001 | -0.03226847 | 37.99751 | 57.88769 | 0.4966995 | 0.7567019
TlBr(2) | 77 | 0.795 | 0.723 | 0.1093 | 1.14957 | -0.09507903 | 43.6685 | 52.68445 | 0.5671234 | 0.6842136
TlCl(2) | 72.5 | 0.484 | 0.212 | 0.18931 | 0.20522 | -0.9224734 | 74.59678 | 301.7458 | 1.028921 | 4.162012
TlCl(2) | 72.9 | 0.449 | 0.229 | 0.14916 | 0.20564 | -0.7253453 | 66.53939 | 296.8211 | 0.9127489 | 4.071621
TlCl(2) | 73.3 | 0.429 | 0.272 | 0.11006 | 0.23338 | -0.4715914 | 54.93551 | 252.6691 | 0.7494612 | 3.447055
TlCl(2) | 73.8 | 0.434 | 0.329 | 0.08011 | 0.28557 | -0.2805267 | 45.92617 | 197.1289 | 0.6223058 | 2.671123
TlCl(2) | 74.2 | 0.458 | 0.422 | 0.03168 | 0.38655 | -0.08195576 | 37.15832 | 133.9365 | 0.5007859 | 1.805074
TlCl(2) | 74.7 | 0.505 | 0.518 | -0.0133 | 0.52318 | 0.02542146 | 32.99428 | 92.56905 | 0.4416905 | 1.239211
TlCl(2) | 75.1 | 0.633 | 0.643 | -0.01276 | 0.81404 | 0.01567491 | 34.55973 | 61.16113 | 0.4601828 | 0.8143958
TlCl(2) | 75.6 | 0.778 | 0.71 | 0.10118 | 1.10476 | -0.0915855 | 42.04333 | 52.91241 | 0.5561287 | 0.6998997
TlCl(2) | 83.2 | 0.818 | 0.749 | 0.10812 | 1.22536 | -0.08823529 | 48.2605 | 54.48801 | 0.5800541 | 0.654904
Y_3Al_5O_15 | 57 | 0.825 | 0.712 | 0.17368 | 1.1748 | -0.1478379 | 34.19837 | 40.03348 | 0.5999714 | 0.7023418
Y_3Al_5O_15 | 58 | 0.857 | 0.765 | 0.14922 | 1.31121 | -0.1138033 | 35.54022 | 37.30093 | 0.6127625 | 0.6431194
Y_3Al_5O_15 | 59 | 0.894 | 0.795 | 0.16721 | 1.42146 | -0.1176326 | 37.83459 | 36.52497 | 0.6412642 | 0.6190673
Y_3Al_5O_15 | 60 | 0.915 | 0.819 | 0.16646 | 1.49877 | -0.1110644 | 39.4131 | 36.05237 | 0.656885 | 0.6008729
Y_3Al_5O_15 | 61 | 0.94 | 0.854 | 0.15428 | 1.60552 | -0.09609348 | 41.23079 | 35.1706 | 0.6759145 | 0.5765673
Y_3Al_5O_15 | 62 | 0.972 | 0.882 | 0.16686 | 1.71461 | -0.09731659 | 43.71682 | 34.89651 | 0.70511 | 0.562847
Y_3Al_5O_15 | 63.2 | 0.988 | 0.895 | 0.17512 | 1.76852 | -0.09902065 | 45.5307 | 35.23875 | 0.7204224 | 0.5575752
Y_3Al_5O_15 | 63.7 | 1.005 | 0.909 | 0.18374 | 1.82709 | -0.1005643 | 46.95199 | 35.18514 | 0.7370798 | 0.5523569
CuGaS_2(eo) | 77.4 | 0.656 | 0.521 | 0.1589 | 0.68355 | -0.2324629 | 43.31547 | 85.59635 | 0.5596314 | 1.105896
CuGaS_2(eo) | 82.6 | 0.692 | 0.596 | 0.12365 | 0.82486 | -0.1499042 | 44.23 | 74.45073 | 0.5354721 | 0.9013405
CuGaS_2(eo) | 83.7 | 0.692 | 0.629 | 0.08322 | 0.87054 | -0.09559584 | 43.19806 | 69.73608 | 0.5161059 | 0.833167
CuGaS_2(eo) | 84.9 | 0.692 | 0.629 | 0.08322 | 0.87054 | -0.09559584 | 43.81739 | 70.73588 | 0.5161059 | 0.833167
CuGaS_2(eo) | 86.1 | 0.697 | 0.655 | 0.05678 | 0.91307 | -0.06218581 | 43.67877 | 67.52599 | 0.5073028 | 0.7842739
CuGaS_2(eo) | 87.3 | 0.71 | 0.677 | 0.04577 | 0.96134 | -0.04761063 | 44.40614 | 65.15569 | 0.5086613 | 0.7463424
CuGaS_2(eo) | 88.5 | 0.723 | 0.695 | 0.0397 | 1.00497 | -0.03950367 | 45.36797 | 63.55592 | 0.5126325 | 0.7181459
CuGaS_2(eo) | 89.8 | 0.736 | 0.709 | 0.03902 | 1.04365 | -0.03738801 | 46.58412 | 62.68721 | 0.5187542 | 0.6980758
CuGaS_2(eo) | 91.1 | 0.746 | 0.722 | 0.03523 | 1.07722 | -0.03270455 | 47.64719 | 62.00324 | 0.5230207 | 0.6806064
CuGaS_2(eo) | 92.5 | 0.751 | 0.737 | 0.02083 | 1.10697 | -0.01881713 | 48.34424 | 61.15423 | 0.5226404 | 0.6611268
CuGaS_2(eo) | 93.9 | 0.758 | 0.757 | 0.00151 | 1.14761 | -0.001315778 | 49.12203 | 59.8041 | 0.5231313 | 0.6368914
CuGaS_2(eo) | 95.4 | 0.769 | 0.779 | -0.01548 | 1.1981 | 0.01292046 | 50.32056 | 58.46374 | 0.5274692 | 0.6128274
CuGaS_2(eo) | 96.8 | 0.782 | 0.799 | -0.02688 | 1.24964 | 0.02151019 | 51.77369 | 57.43428 | 0.5348521 | 0.5933294
CuGaS_2(eo) | 98.4 | 0.797 | 0.819 | -0.03555 | 1.30549 | 0.02723115 | 53.60538 | 56.67276 | 0.5447702 | 0.5759427
CuGaS_2(o) | 77.4 | 0.662 | 0.524 | 0.16367 | 0.69378 | -0.2359105 | 43.53309 | 84.6755 | 0.562443 | 1.093999
CuGaS_2(o) | 82.6 | 0.679 | 0.612 | 0.0865 | 0.8311 | -0.1040789 | 42.48604 | 71.82202 | 0.5143588 | 0.869516
CuGaS_2(o) | 83.7 | 0.68 | 0.635 | 0.05918 | 0.8636 | -0.0685271 | 42.07121 | 68.88397 | 0.5026429 | 0.8229865
CuGaS_2(o) | 84.9 | 0.686 | 0.659 | 0.03632 | 0.90415 | -0.04017033 | 42.11804 | 66.04224 | 0.49609 | 0.7778827
CuGaS_2(o) | 86.1 | 0.695 | 0.684 | 0.01517 | 0.95076 | -0.01595566 | 42.44837 | 63.29411 | 0.4930124 | 0.7351232
CuGaS_2(o) | 87.3 | 0.712 | 0.706 | 0.00851 | 1.00534 | -0.008464798 | 43.57293 | 61.22055 | 0.4991172 | 0.7012664
CuGaS_2(o) | 88.5 | 0.73 | 0.721 | 0.01306 | 1.05266 | -0.01240667 | 45.08297 | 60.24514 | 0.5094121 | 0.680736
CuGaS_2(o) | 89.8 | 0.742 | 0.728 | 0.02058 | 1.08035 | -0.01904938 | 46.4768 | 60.35784 | 0.517559 | 0.6721363
CuGaS_2(o) | 91.1 | 0.746 | 0.736 | 0.01482 | 1.09811 | -0.01349592 | 47.24137 | 60.30066 | 0.5185661 | 0.6619173
CuGaS_2(o) | 92.5 | 0.747 | 0.753 | -0.009 | 1.12498 | 0.008000142 | 47.60091 | 59.23949 | 0.5146045 | 0.6404269
CuGaS_2(o) | 93.9 | 0.75 | 0.775 | -0.03813 | 1.1625 | 0.0328 | 48.0617 | 57.70784 | 0.5118392 | 0.614567
CuGaS_2(o) | 95.4 | 0.755 | 0.798 | -0.06678 | 1.20498 | 0.05542001 | 48.80334 | 56.27046 | 0.5115654 | 0.5898371
CuGaS_2(o) | 96.8 | 0.766 | 0.827 | -0.09717 | 1.26696 | 0.0766954 | 50.01047 | 54.43075 | 0.5166371 | 0.5623011
CuGaS_2(o) | 98.4 | 0.783 | 0.853 | -0.11452 | 1.3358 | 0.0857314 | 52.01322 | 53.29667 | 0.5285896 | 0.5416328
GaTe(EllZ) | 72.2 | 0.4978 | 0.2562 | 0.18217 | 0.25507 | -0.7141961 | 62.57153 | 235.6549 | 0.8666417 | 3.263919
GaTe(EllZ) | 73.5 | 0.4698 | 0.2866 | 0.13857 | 0.26929 | -0.5145754 | 54.95637 | 219.6491 | 0.7477058 | 2.988423
GaTe(EllZ) | 74.8 | 0.4443 | 0.3284 | 0.08956 | 0.29182 | -0.3069015 | 47.24375 | 196.4827 | 0.6316009 | 2.626775
GaTe(EllZ) | 76.2 | 0.4224 | 0.3667 | 0.04395 | 0.30979 | -0.1418703 | 41.88037 | 179.1684 | 0.5496112 | 2.351291
GaTe(EllZ) | 77.6 | 0.4019 | 0.4191 | -0.01412 | 0.33687 | 0.04191528 | 36.26991 | 155.5489 | 0.4673958 | 2.004496
GaTe(EllZ) | 79.1 | 0.3927 | 0.4777 | -0.07398 | 0.37519 | 0.1971801 | 31.95803 | 130.3212 | 0.4040205 | 1.647549
GaTe(EllZ) | 80.6 | 0.3916 | 0.5319 | -0.12957 | 0.41658 | 0.3110327 | 29.16747 | 109.9389 | 0.3618792 | 1.364007
GaTe(EllZ) | 82.3 | 0.3977 | 0.5828 | -0.18149 | 0.46356 | 0.3915135 | 27.48433 | 93.4654 | 0.333953 | 1.135667
GaTe(EllX) | 79.1 | 0.5633 | 0.357 | 0.18986 | 0.4022 | -0.4720537 | 54.08423 | 156.7206 | 0.683745 | 1.981297
GaTe(EllX) | 80.6 | 0.547 | 0.3812 | 0.1539 | 0.41703 | -0.3690382 | 50.54772 | 149.3204 | 0.6271429 | 1.85261
GaTe(EllX) | 82.3 | 0.5281 | 0.4083 | 0.11218 | 0.43125 | -0.2601275 | 47.0246 | 141.9429 | 0.5713803 | 1.724701
GaTe(EllX) | 83.9 | 0.5093 | 0.4415 | 0.06446 | 0.44971 | -0.1433368 | 43.28793 | 132.3035 | 0.5159467 | 1.576919
GaTe(EllX) | 85.7 | 0.4929 | 0.4795 | 0.01303 | 0.47269 | -0.02756563 | 39.90597 | 121.5825 | 0.4656473 | 1.418699
GaTe(EllX) | 87.5 | 0.4789 | 0.5215 | -0.04262 | 0.49949 | 0.08532703 | 36.87348 | 110.1672 | 0.4214112 | 1.259054
GaTe(EllX) | 89.4 | 0.4705 | 0.5666 | -0.09967 | 0.53317 | 0.1869385 | 34.47377 | 98.49383 | 0.3856127 | 1.101721
GaTe(EllX) | 91.3 | 0.467 | 0.6136 | -0.15842 | 0.5731 | 0.2764265 | 32.66554 | 87.28424 | 0.3577825 | 0.9560158
GaTe(EllY) | 79.1 | 0.5176 | 0.3604 | 0.13802 | 0.37309 | -0.3699375 | 50.23603 | 163.7203 | 0.6350952 | 2.069789
GaTe(EllY) | 80.6 | 0.5024 | 0.3896 | 0.10062 | 0.39147 | -0.2570312 | 46.44751 | 153.2161 | 0.5762718 | 1.900944
GaTe(EllY) | 82.3 | 0.4882 | 0.4251 | 0.05763 | 0.41507 | -0.1388441 | 42.70539 | 140.8381 | 0.518899 | 1.711277
GaTe(EllY) | 83.9 | 0.4771 | 0.4551 | 0.02051 | 0.43426 | -0.04722977 | 40.11009 | 131.5479 | 0.4780702 | 1.567913
GaTe(EllY) | 85.7 | 0.4664 | 0.4891 | -0.02169 | 0.45623 | 0.04754181 | 37.63418 | 121.6247 | 0.4391386 | 1.419191
GaTe(EllY) | 87.5 | 0.4567 | 0.5246 | -0.06663 | 0.47917 | 0.1390529 | 35.42846 | 111.8635 | 0.4048967 | 1.27844
GaTe(EllY) | 89.4 | 0.4474 | 0.5621 | -0.11579 | 0.50297 | 0.2302125 | 33.45136 | 102.3371 | 0.3741763 | 1.14471
GaTe(EllY) | 91.3 | 0.4393 | 0.6022 | -0.16966 | 0.52909 | 0.3206638 | 31.67584 | 92.7318 | 0.3469424 | 1.015682
FeS_2 | 54 | 0.64 | 0.46 | 0.198 | 0.5888 | -0.3362772 | 32.75593 | 71.57825 | 0.6065913 | 1.325523
FeS_2 | 55 | 0.65 | 0.49 | 0.1824 | 0.637 | -0.2863422 | 32.08787 | 66.46806 | 0.5834157 | 1.20851
FeS_2 | 56 | 0.66 | 0.52 | 0.1652 | 0.6864 | -0.240676 | 31.59185 | 61.98399 | 0.5641401 | 1.106857
FeS_2 | 57 | 0.68 | 0.56 | 0.1488 | 0.7616 | -0.1953782 | 31.32825 | 56.36553 | 0.5496185 | 0.9888689
FeS_2 | 58 | 0.68 | 0.59 | 0.1143 | 0.8024 | -0.1424477 | 30.66501 | 53.20053 | 0.5287071 | 0.9172505
FeS_2 | 59 | 0.68 | 0.61 | 0.0903 | 0.8296 | -0.1088476 | 30.46675 | 51.53914 | 0.5163856 | 0.8735448
FeS_2 | 60 | 0.7 | 0.63 | 0.0931 | 0.882 | -0.1055556 | 31.35295 | 49.81925 | 0.5225492 | 0.8303209
FeS_2 | 61 | 0.73 | 0.67 | 0.084 | 0.9782 | -0.08587201 | 32.28334 | 46.21965 | 0.5292351 | 0.7576992
FeS_2 | 62 | 0.77 | 0.7 | 0.1029 | 1.078 | -0.09545455 | 34.26478 | 44.22487 | 0.5526577 | 0.7133043
FeS_2 | 63 | 0.79 | 0.73 | 0.0912 | 1.1534 | -0.07907057 | 35.28215 | 42.49602 | 0.5600342 | 0.6745401
FeS_2 | 64 | 0.8 | 0.76 | 0.0624 | 1.216 | -0.05131579 | 35.84258 | 40.91116 | 0.5600404 | 0.6392369
FeS_2 | 65 | 0.82 | 0.78 | 0.064 | 1.2792 | -0.05003127 | 37.26841 | 40.30823 | 0.5733601 | 0.6201266
FeS_2 | 66 | 0.84 | 0.8 | 0.0656 | 1.344 | -0.04880952 | 38.77883 | 39.80056 | 0.587558 | 0.6030388
FeS_2 | 67 | 0.89 | 0.81 | 0.136 | 1.4418 | -0.09432654 | 42.46162 | 40.44457 | 0.6337556 | 0.6036503
FeS_2 | 68 | 1 | 0.92 | 0.1536 | 1.84 | -0.08347826 | 49.71136 | 36.95883 | 0.7310494 | 0.5435122
FeS_2 | 69 | 1 | 0.98 | 0.0396 | 1.96 | -0.02020408 | 50.43975 | 34.95512 | 0.7310109 | 0.506596
FeS_2 | 70 | 1.02 | 1.01 | 0.0203 | 2.0604 | -0.009852456 | 52.75456 | 34.72249 | 0.7536366 | 0.4960356
FeS_2 | 71 | 1.04 | 1.06 | -0.042 | 2.2048 | 0.01904935 | 55.4347 | 33.91115 | 0.7807705 | 0.4776219
FeS_2 | 72 | 1.1 | 1.12 | -0.0444 | 2.464 | 0.01801948 | 61.55649 | 33.85979 | 0.8549512 | 0.4702749
FeS_2 | 73 | 1.23 | 1.19 | 0.0968 | 2.9274 | -0.03306689 | 74.09434 | 36.0569 | 1.014991 | 0.4939302
FeS_2 | 74 | 1.23 | 1.25 | -0.0496 | 3.075 | 0.01613008 | 76.60067 | 35.59509 | 1.035144 | 0.4810148
FeS_2 | 75 | 2.35 | 2.34 | 0.0469 | 10.998 | -0.004264412 | 264.07 | 58.97272 | 3.520933 | 0.7863029
FeS_2 | 99 | 1 | 0.92 | 0.1536 | 1.84 | -0.08347826 | 72.37389 | 53.8077 | 0.7310494 | 0.5435122
Al_2O_3(eo) | 48.3 | 0.744 | 0.595 | 0.19951 | 0.88536 | -0.2253434 | 28.21926 | 43.25071 | 0.5842498 | 0.8954598
Al_2O_3(eo) | 48.8 | 0.73 | 0.625 | 0.14227 | 0.9125 | -0.1559123 | 26.9509 | 40.85244 | 0.5522725 | 0.8371402
Al_2O_3(eo) | 49.3 | 0.723 | 0.655 | 0.0937 | 0.94713 | -0.09893045 | 26.13084 | 38.60513 | 0.5300374 | 0.7830655
Al_2O_3(eo) | 49.8 | 0.717 | 0.688 | 0.04074 | 0.98659 | -0.04129375 | 25.40707 | 36.29402 | 0.5101822 | 0.7287956
Al_2O_3(eo) | 50.3 | 0.717 | 0.725 | -0.01154 | 1.03965 | 0.01109989 | 24.99967 | 33.91616 | 0.4970112 | 0.6742775
Al_2O_3(eo) | 50.8 | 0.725 | 0.756 | -0.04591 | 1.0962 | 0.04188104 | 25.1477 | 32.21692 | 0.4950334 | 0.6341914
Al_2O_3(eo) | 51.3 | 0.733 | 0.782 | -0.07424 | 1.14641 | 0.06475868 | 25.44027 | 30.99313 | 0.4959118 | 0.6041545
Al_2O_3(eo) | 51.8 | 0.739 | 0.804 | -0.1003 | 1.18831 | 0.08440558 | 25.74505 | 30.08842 | 0.4970087 | 0.5808575
Al_2O_3(eo) | 52.3 | 0.742 | 0.825 | -0.13006 | 1.2243 | 0.1062321 | 25.97287 | 29.28033 | 0.4966132 | 0.5598534
Al_2O_3(eo) | 52.8 | 0.741 | 0.845 | -0.16494 | 1.25229 | 0.1317107 | 26.07257 | 28.53669 | 0.4937987 | 0.5404677
Al_2O_3(eo) | 65.71 | 1.468 | 1.507 | -0.11602 | 4.42455 | 0.02622188 | 94.72373 | 35.03487 | 1.441542 | 0.5331741
Al_2O_3(eo) | 66.21 | 1.504 | 1.504 | 0 | 4.52403 | 0 | 98.23426 | 36.22399 | 1.483677 | 0.5471075
Al_2O_3(eo) | 66.71 | 1.54 | 1.508 | 0.09754 | 4.64464 | -0.02100055 | 102.1684 | 37.3807 | 1.531531 | 0.5603463
Al_2O_3(o) | 47.68 | 0.584 | 0.38 | 0.19666 | 0.44384 | -0.4430876 | 31.65169 | 85.25711 | 0.6638359 | 1.78811
Al_2O_3(o) | 47.79 | 0.676 | 0.538 | 0.16753 | 0.72738 | -0.2303198 | 26.9211 | 50.089 | 0.5633208 | 1.048106
Al_2O_3(o) | 47.84 | 0.582 | 0.386 | 0.18973 | 0.4493 | -0.4222791 | 31.19882 | 83.9797 | 0.6521492 | 1.755429
Al_2O_3(o) | 48.24 | 0.575 | 0.396 | 0.17381 | 0.4554 | -0.3816645 | 30.39361 | 82.44261 | 0.63005 | 1.709009
Al_2O_3(o) | 48.29 | 0.666 | 0.556 | 0.13442 | 0.74059 | -0.1815039 | 26.08121 | 48.47579 | 0.5400954 | 1.003847
Al_2O_3(o) | 48.41 | 0.572 | 0.399 | 0.16798 | 0.45646 | -0.368006 | 30.15022 | 82.15018 | 0.6228098 | 1.696967
Al_2O_3(o) | 48.77 | 0.56 | 0.419 | 0.13804 | 0.46928 | -0.2941527 | 28.49774 | 78.39064 | 0.5843293 | 1.607354
Al_2O_3(o) | 48.8 | 0.652 | 0.578 | 0.09102 | 0.75371 | -0.1207626 | 25.00349 | 46.51852 | 0.5123667 | 0.9532484
Al_2O_3(o) | 49 | 0.559 | 0.426 | 0.13101 | 0.47627 | -0.2750751 | 28.14948 | 77.05373 | 0.5744792 | 1.572525
Al_2O_3(o) | 49.18 | 0.557 | 0.431 | 0.12449 | 0.48013 | -0.2592839 | 27.86307 | 76.24182 | 0.5665528 | 1.550261
Al_2O_3(o) | 49.28 | 0.64 | 0.604 | 0.04478 | 0.77312 | -0.05792115 | 23.95999 | 44.14122 | 0.4862011 | 0.8957228
Al_2O_3(o) | 49.36 | 0.552 | 0.438 | 0.11286 | 0.48355 | -0.2333988 | 27.34211 | 75.17888 | 0.5539325 | 1.523073
Al_2O_3(o) | 49.78 | 0.545 | 0.461 | 0.0845 | 0.50249 | -0.1681626 | 26.02013 | 70.93106 | 0.5227025 | 1.424891
Al_2O_3(o)-II | 49.78 | 0.629 | 0.633 | -0.00505 | 0.79631 | 0.006341751 | 22.99026 | 41.59327 | 0.4618372 | 0.8355418
Al_2O_3(o) | 49.96 | 0.544 | 0.465 | 0.07971 | 0.50592 | -0.1575546 | 25.86796 | 70.36173 | 0.5177735 | 1.408361
Al_2O_3(o) | 50.15 | 0.54 | 0.474 | 0.06692 | 0.51192 | -0.1307236 | 25.35753 | 68.92188 | 0.5056337 | 1.374315
Al_2O_3(o) | 50.28 | 0.622 | 0.667 | -0.05801 | 0.82975 | 0.06991262 | 22.17849 | 38.70547 | 0.4410996 | 0.7697985
Al_2O_3(o) | 50.4 | 0.536 | 0.481 | 0.05594 | 0.51563 | -0.1084886 | 24.99064 | 68.02405 | 0.4958459 | 1.349684
Al_2O_3(o) | 50.59 | 0.531 | 0.495 | 0.03694 | 0.52569 | -0.07026955 | 24.24978 | 65.67949 | 0.4793394 | 1.29827
Al_2O_3(o) | 50.78 | 0.621 | 0.698 | -0.10156 | 0.86692 | 0.1171504 | 21.77519 | 36.30337 | 0.4288143 | 0.7149146
Al_2O_3(o)-II | 50.78 | 0.529 | 0.5 | 0.02984 | 0.529 | -0.05640832 | 24.04514 | 65.0351 | 0.473516 | 1.280723
Al_2O_3(o) | 51.23 | 0.522 | 0.537 | -0.01589 | 0.56063 | 0.02834311 | 22.51165 | 58.97373 | 0.4394232 | 1.151156
Al_2O_3(o) | 51.28 | 0.62 | 0.728 | -0.14558 | 0.90272 | 0.1612682 | 21.48133 | 34.19542 | 0.4189027 | 0.6668373
Al_2O_3(o) | 51.42 | 0.524 | 0.542 | -0.01919 | 0.56802 | 0.03378402 | 22.4852 | 58.21202 | 0.4372851 | 1.132089
Al_2O_3(o) | 51.62 | 0.523 | 0.558 | -0.03784 | 0.58367 | 0.06483115 | 21.97709 | 55.76202 | 0.4257477 | 1.080241
Al_2O_3(o) | 51.77 | 0.62 | 0.758 | -0.19016 | 0.93992 | 0.2023151 | 21.30811 | 32.2664 | 0.4115918 | 0.6232645
Al_2O_3(o) | 51.81 | 0.527 | 0.564 | -0.04037 | 0.59446 | 0.06791037 | 22.00229 | 54.81776 | 0.4246726 | 1.058054
Al_2O_3(o) | 52.08 | 0.527 | 0.577 | -0.0552 | 0.60816 | 0.09076559 | 21.69899 | 53.04885 | 0.4166473 | 1.018603
Al_2O_3(o) | 52.28 | 0.526 | 0.581 | -0.06088 | 0.61121 | 0.0996057 | 21.62227 | 52.67445 | 0.4135858 | 1.007545
Al_2O_3(o) | 52.76 | 0.524 | 0.608 | -0.09509 | 0.63718 | 0.1492357 | 20.96334 | 49.24675 | 0.397334 | 0.9334107
Al_2O_3(o) | 52.96 | 0.523 | 0.616 | -0.10593 | 0.64434 | 0.1644008 | 20.79267 | 48.34841 | 0.3926109 | 0.9129232
Al_2O_3(o) | 53.17 | 0.52 | 0.627 | -0.12273 | 0.65208 | 0.1882131 | 20.48598 | 47.13124 | 0.3852921 | 0.8864255
Al_2O_3(o) | 53.38 | 0.517 | 0.638 | -0.13976 | 0.65969 | 0.2118571 | 20.19265 | 45.94552 | 0.3782811 | 0.8607254
Al_2O_3(o) | 53.66 | 0.515 | 0.663 | -0.17434 | 0.68289 | 0.2552973 | 19.67146 | 43.11018 | 0.3665946 | 0.8033951
Al_2O_3(o) | 53.87 | 0.517 | 0.678 | -0.1924 | 0.70105 | 0.2744455 | 19.51819 | 41.49096 | 0.3623202 | 0.7702053
Al_2O_3(o) | 67.2 | 1.364 | 1.43 | -0.1844 | 3.90104 | 0.04726945 | 85.5232 | 33.85789 | 1.272667 | 0.5038377
Al_2O_3(o) | 67.47 | 0.993 | 1.087 | -0.19552 | 2.15878 | 0.09056967 | 49.9427 | 30.52993 | 0.7402208 | 0.4524963
Al_2O_3(o) | 67.7 | 1.392 | 1.42 | -0.07874 | 3.95328 | 0.01991764 | 87.96169 | 34.91742 | 1.299286 | 0.5157669
Al_2O_3(o) | 67.81 | 0.998 | 1.08 | -0.1704 | 2.15568 | 0.07904698 | 50.40676 | 30.97921 | 0.7433529 | 0.4568531
Al_2O_3(o) | 68.18 | 1.014 | 1.092 | -0.16427 | 2.21458 | 0.07417659 | 51.92927 | 31.11662 | 0.7616496 | 0.4563892
Al_2O_3(o) | 68.2 | 1.417 | 1.412 | 0.01415 | 4.00161 | -0.003536077 | 90.34187 | 35.90994 | 1.324661 | 0.5265387
Al_2O_3(o) | 68.5 | 1.017 | 1.077 | -0.12564 | 2.19062 | 0.05735363 | 52.13881 | 31.75245 | 0.7611505 | 0.4635394
Al_2O_3(o) | 68.7 | 1.442 | 1.407 | 0.09971 | 4.05779 | -0.02457249 | 92.92035 | 36.89598 | 1.352552 | 0.5370593
Al_2O_3(o) | 68.85 | 1.028 | 1.093 | -0.13786 | 2.24721 | 0.06134718 | 53.39844 | 31.6699 | 0.7755765 | 0.4599841
Al_2O_3(o) | 69.08 | 1.036 | 1.091 | -0.11698 | 2.26055 | 0.05174847 | 54.09084 | 31.99136 | 0.7830174 | 0.4631059
Al_2O_3(o) | 69.2 | 1.469 | 1.401 | 0.19516 | 4.11614 | -0.04741335 | 95.72922 | 37.97166 | 1.38337 | 0.5487234
Al_2O_3(o) | 69.32 | 1.044 | 1.094 | -0.1069 | 2.28427 | 0.04679832 | 54.87877 | 32.17705 | 0.7916729 | 0.4641814
Al_2O_3(o) | 69.56 | 1.056 | 1.097 | -0.08827 | 2.31686 | 0.03809898 | 55.95484 | 32.44538 | 0.8044112 | 0.4664373
Al_2O_3(o) | 69.8 | 1.064 | 1.091 | -0.05818 | 2.32165 | 0.02505976 | 56.62181 | 32.89156 | 0.8112007 | 0.4712258
Al_2O_3(o) | 70.04 | 1.069 | 1.088 | -0.04098 | 2.32614 | 0.01761717 | 57.13051 | 33.19427 | 0.8156841 | 0.4739331
Al_2O_3(o) | 70.28 | 1.073 | 1.085 | -0.0259 | 2.32841 | 0.01112347 | 57.57285 | 33.47865 | 0.8191925 | 0.476361
Al_2O_3(o) | 70.52 | 1.077 | 1.084 | -0.01513 | 2.33494 | 0.006479824 | 58.04747 | 33.70559 | 0.8231348 | 0.4779579
Al_2O_3(o) | 70.77 | 1.08 | 1.086 | -0.013 | 2.34576 | 0.005541914 | 58.50136 | 33.82802 | 0.8266407 | 0.4779994
Al_2O_3(o) | 71.02 | 1.087 | 1.093 | -0.01308 | 2.37618 | 0.005504633 | 59.32561 | 33.88751 | 0.8353366 | 0.4771544
Al_2O_3(o) | 71.26 | 1.102 | 1.102 | 0 | 2.42881 | 0 | 60.77989 | 34.05759 | 0.8529313 | 0.4779341
Al_2O_3(o) | 71.51 | 1.112 | 1.094 | 0.03971 | 2.43306 | -0.01632101 | 61.6347 | 34.62334 | 0.8619032 | 0.4841749
Al_2O_3(o) | 71.77 | 1.112 | 1.082 | 0.06582 | 2.40637 | -0.0273524 | 61.70066 | 35.11001 | 0.8596999 | 0.4892017
Al_2O_3(o) | 72.15 | 1.13 | 1.098 | 0.0713 | 2.48148 | -0.02873285 | 63.63812 | 35.20519 | 0.8820252 | 0.4879445
Al_2O_3(o) | 72.41 | 1.139 | 1.087 | 0.11575 | 2.47619 | -0.0467452 | 64.43635 | 35.86008 | 0.889882 | 0.4952365
Al_2O_3(o) | 72.54 | 1.14 | 1.08 | 0.1332 | 2.4624 | -0.05409357 | 64.55056 | 36.16271 | 0.8898615 | 0.498521
Al_2O_3(o) | 72.8 | 1.145 | 1.079 | 0.14678 | 2.47091 | -0.05940322 | 65.17382 | 36.43471 | 0.8952447 | 0.5004768
Al_2O_3(o) | 73.06 | 1.154 | 1.077 | 0.17179 | 2.48572 | -0.06911076 | 66.11907 | 36.82967 | 0.9049969 | 0.5041016
Al_2O_3(o) | 76.93 | 1.149 | 1.062 | 0.19236 | 2.44048 | -0.07882056 | 69.04103 | 39.17331 | 0.8974527 | 0.5092072
Al_2O_3(o) | 77.08 | 1.148 | 1.06 | 0.1943 | 2.43376 | -0.07983532 | 69.07095 | 39.29574 | 0.8960943 | 0.5098046
Al_2O_3(o) | 77.52 | 1.144 | 1.064 | 0.17664 | 2.43443 | -0.07255908 | 69.15445 | 39.28496 | 0.8920853 | 0.506772
Al_2O_3(o) | 77.97 | 1.145 | 1.075 | 0.1554 | 2.46175 | -0.06312583 | 69.75686 | 39.15744 | 0.8946628 | 0.5022116
Al_2O_3(o) | 78.27 | 1.148 | 1.085 | 0.14068 | 2.49116 | -0.05647168 | 70.40362 | 39.04325 | 0.8994968 | 0.4988278
Al_2O_3(o) | 78.72 | 1.157 | 1.091 | 0.14837 | 2.52457 | -0.0587704 | 71.67248 | 39.2858 | 0.9104736 | 0.4990574
Al_2O_3(o) | 79.18 | 1.146 | 1.083 | 0.14043 | 2.48224 | -0.0565739 | 71.0218 | 39.51618 | 0.8969664 | 0.4990677
Al_2O_3(o) | 79.65 | 1.14 | 1.102 | 0.0852 | 2.51256 | -0.03390964 | 71.18037 | 38.97624 | 0.8936644 | 0.4893439
Al_2O_3(o) | 80.12 | 1.142 | 1.125 | 0.03854 | 2.5695 | -0.01499903 | 72.16252 | 38.53151 | 0.9006805 | 0.4809225
Al_2O_3(o) | 80.6 | 1.147 | 1.145 | 0.00458 | 2.62663 | -0.001743679 | 73.42369 | 38.28705 | 0.9109639 | 0.4750254
Al_2O_3(o) | 81.08 | 1.166 | 1.174 | -0.01872 | 2.73777 | 0.006837682 | 76.17455 | 38.23363 | 0.9394987 | 0.4715544
Al_2O_3(o) | 81.57 | 1.176 | 1.181 | -0.01179 | 2.77771 | 0.004244504 | 77.68804 | 38.6632 | 0.9524095 | 0.473988
Al_2O_3(o) | 81.9 | 1.192 | 1.199 | -0.01674 | 2.85842 | 0.005856382 | 79.8895 | 39.01778 | 0.9754517 | 0.4764076
Al_2O_3(o) | 82.4 | 1.205 | 1.196 | 0.02161 | 2.88236 | -0.007497329 | 81.47501 | 39.74397 | 0.9887744 | 0.4823297
Al_2O_3(o) | 82.9 | 1.222 | 1.218 | 0.00976 | 2.97679 | -0.0032787 | 84.12281 | 40.15396 | 1.01475 | 0.4843662
Al_2O_3(o) | 83.41 | 1.243 | 1.214 | 0.07125 | 3.018 | -0.02360835 | 86.49773 | 41.18363 | 1.037019 | 0.4937493
Al_2O_3(o) | 83.93 | 1.246 | 1.214 | 0.07872 | 3.02529 | -0.02602065 | 87.32337 | 41.54312 | 1.040431 | 0.4949735
Al_2O_3(o) | 84.45 | 1.263 | 1.224 | 0.09699 | 3.09182 | -0.03136987 | 89.7775 | 42.19904 | 1.063085 | 0.4996926
Al_2O_3(o) | 85.34 | 1.265 | 1.22 | 0.11182 | 3.0866 | -0.03622756 | 90.8114 | 42.78955 | 1.064113 | 0.5014009
Al_2O_3(o) | 85.88 | 1.271 | 1.233 | 0.09515 | 3.13429 | -0.03035775 | 92.34316 | 43.02477 | 1.075258 | 0.500987
Al_2O_3(o) | 86.24 | 1.27 | 1.234 | 0.09014 | 3.13436 | -0.02875866 | 92.65954 | 43.1513 | 1.074438 | 0.500363
Al_2O_3(o) | 86.61 | 1.271 | 1.246 | 0.06292 | 3.16733 | -0.01986531 | 93.51489 | 43.15117 | 1.079724 | 0.4982238
Al_2O_3(o) | 86.98 | 1.276 | 1.258 | 0.04561 | 3.21042 | -0.01420686 | 94.79081 | 43.29692 | 1.0898 | 0.4977801
Al_2O_3(o) | 87.36 | 1.274 | 1.262 | 0.03043 | 3.21558 | -0.009463301 | 95.13617 | 43.34603 | 1.089013 | 0.4961771
Al_2O_3(o) | 87.73 | 1.274 | 1.279 | -0.01276 | 3.25889 | 0.003915444 | 96.12301 | 43.24135 | 1.095669 | 0.4928912
Al_2O_3(o) | 88.11 | 1.285 | 1.304 | -0.04919 | 3.35128 | 0.01467797 | 98.56186 | 43.40973 | 1.118623 | 0.4926765
Al_2O_3(o) | 88.5 | 1.295 | 1.319 | -0.06274 | 3.41621 | 0.01836538 | 100.5897 | 43.71821 | 1.136607 | 0.4939911
Al_2O_3(o) | 88.88 | 1.307 | 1.335 | -0.07398 | 3.48969 | 0.02119959 | 102.8884 | 44.08339 | 1.15761 | 0.4959878
Al_2O_3(o) | 89.28 | 1.32 | 1.349 | -0.0774 | 3.56136 | 0.02173327 | 105.2698 | 44.52921 | 1.179097 | 0.498759
Al_2O_3(o) | 89.67 | 1.33 | 1.359 | -0.07798 | 3.61494 | 0.02157159 | 107.1938 | 44.92834 | 1.195426 | 0.501041
Al_2O_3(o) | 90.07 | 1.338 | 1.369 | -0.08392 | 3.66344 | 0.02290743 | 108.949 | 45.2668 | 1.209604 | 0.5025735
Al_2O_3(o) | 90.47 | 1.343 | 1.383 | -0.10904 | 3.71474 | 0.02935333 | 110.606 | 45.45107 | 1.222571 | 0.5023883
Al_2O_3(o) | 90.88 | 1.355 | 1.408 | -0.14644 | 3.81568 | 0.03837848 | 113.5845 | 45.74795 | 1.249829 | 0.5033885
Al_2O_3(o) | 91.29 | 1.375 | 1.434 | -0.16573 | 3.9435 | 0.04202612 | 117.5419 | 46.32436 | 1.287567 | 0.5074418
Al_2O_3(o) | 91.7 | 1.394 | 1.452 | -0.16507 | 4.04818 | 0.04077635 | 121.0555 | 46.97373 | 1.320126 | 0.5122544
Al_2O_3(o) | 92.11 | 1.413 | 1.469 | -0.16139 | 4.15139 | 0.03887614 | 124.5819 | 47.64266 | 1.352534 | 0.5172366
Al_2O_3(o) | 92.53 | 1.435 | 1.491 | -0.16386 | 4.27917 | 0.03829247 | 128.8091 | 48.37249 | 1.392079 | 0.5227763
Al_2O_3(o) | 92.96 | 1.461 | 1.513 | -0.15465 | 4.42099 | 0.03498085 | 133.5882 | 49.25622 | 1.43705 | 0.5298647
Al_2O_3(o) | 93.38 | 1.494 | 1.538 | -0.13341 | 4.59554 | 0.02903032 | 139.4407 | 50.3563 | 1.493261 | 0.5392621
Al_2O_3(o) | 93.81 | 1.538 | 1.56 | -0.06816 | 4.79856 | 0.01420426 | 146.5485 | 51.8902 | 1.562184 | 0.5531415
Al_2O_3(o) | 94.25 | 1.578 | 1.563 | 0.04712 | 4.93283 | -0.009552326 | 152.2043 | 53.51692 | 1.6149 | 0.5678188
Al_2O_3(o) | 94.69 | 1.604 | 1.556 | 0.15168 | 4.99165 | -0.03038675 | 155.7022 | 54.78854 | 1.644337 | 0.5786096
PbS | 81 | 0.628 | 0.472 | 0.1716 | 0.59283 | -0.289459 | 47.14075 | 104.4494 | 0.5819845 | 1.289499
PbS | 84 | 0.619 | 0.538 | 0.09372 | 0.66604 | -0.1407123 | 43.12465 | 90.31318 | 0.5133887 | 1.075157
PbS | 86 | 0.627 | 0.606 | 0.02589 | 0.75992 | -0.03406938 | 40.80939 | 76.95937 | 0.4745278 | 0.8948764
PbS | 88 | 0.651 | 0.665 | -0.01842 | 0.86583 | 0.02127438 | 40.89175 | 67.76502 | 0.4646789 | 0.7700571
PbS | 91 | 0.687 | 0.725 | -0.05366 | 0.99615 | 0.05386739 | 42.95895 | 61.20521 | 0.4720764 | 0.6725847
PbS | 95 | 0.725 | 0.769 | -0.06574 | 1.11505 | 0.058957 | 46.7355 | 58.73835 | 0.4919526 | 0.6182984
PbS | 99 | 0.758 | 0.807 | -0.07669 | 1.22341 | 0.06268544 | 50.74937 | 57.50692 | 0.5126199 | 0.580878
Si_3N_4 | 54 | 0.625 | 0.481 | 0.15926 | 0.60125 | -0.2648815 | 30.76772 | 67.95852 | 0.5697727 | 1.258491
Si_3N_4 | 56.5 | 0.611 | 0.56 | 0.05972 | 0.68432 | -0.08726911 | 27.71858 | 57.43927 | 0.4905943 | 1.016624
Si_3N_4 | 59 | 0.617 | 0.647 | -0.03792 | 0.7984 | 0.04749499 | 26.30551 | 47.75384 | 0.4458561 | 0.8093872
Si_3N_4 | 62 | 0.635 | 0.743 | -0.14882 | 0.94361 | 0.1577135 | 26.42932 | 39.98407 | 0.4262793 | 0.6449043
SiC | 53.6 | 0.474 | 0.243 | 0.16563 | 0.23036 | -0.719005 | 47.52231 | 194.0592 | 0.8866103 | 3.620508
SiC | 55.1 | 0.424 | 0.285 | 0.09855 | 0.24168 | -0.4077706 | 39.15852 | 180.9803 | 0.7106809 | 3.284579
SiC | 56.1 | 0.392 | 0.326 | 0.04739 | 0.25558 | -0.1854214 | 33.48479 | 165.3698 | 0.5968768 | 2.947768
SiC | 57.6 | 0.36 | 0.402 | -0.032 | 0.28944 | 0.1105583 | 26.65901 | 134.3795 | 0.46283 | 2.332978
SiC | 58.7 | 0.348 | 0.481 | -0.11026 | 0.33478 | 0.3293506 | 22.16517 | 104.1963 | 0.3776009 | 1.775064
SiC | 60.4 | 0.347 | 0.532 | -0.16262 | 0.36921 | 0.4404539 | 20.47936 | 89.04671 | 0.3390622 | 1.474283
SiO_2(o)-(\alpha type, crystalline) | 59 | 0.766 | 0.627 | 0.19363 | 0.96056 | -0.2015803 | 34.51435 | 49.06198 | 0.584989 | 0.831559
SiO_2(o)-(\alpha type, crystalline) | 60 | 0.79 | 0.655 | 0.19508 | 1.0349 | -0.1885013 | 35.5467 | 46.9999 | 0.592445 | 0.7833316
SiO_2(o)-(\alpha type, crystalline) | 62 | 0.8131 | 0.6844 | 0.19273 | 1.11297 | -0.1731673 | 37.22086 | 45.84601 | 0.6003365 | 0.7394518
SiO_2(o)-(\alpha type, crystalline) | 63.5 | 0.8371 | 0.7154 | 0.18894 | 1.19772 | -0.1577497 | 38.7663 | 44.4158 | 0.6104929 | 0.6994614
SiO_2(o)-(\alpha type, crystalline) | 65.2 | 0.8642 | 0.7488 | 0.18614 | 1.29423 | -0.143823 | 40.75288 | 43.20921 | 0.6250442 | 0.6627179
SiO_2(o)-(\alpha type, crystalline) | 67 | 0.8949 | 0.7847 | 0.18509 | 1.40446 | -0.1317873 | 43.20761 | 42.18454 | 0.6448897 | 0.62962
SiO_2(o)-(\alpha type, crystalline) | 68.8 | 0.9289 | 0.8273 | 0.17843 | 1.53696 | -0.1160928 | 46.04975 | 41.04915 | 0.6693277 | 0.5966447
SiO_2(o)-(\alpha type, crystalline) | 69.8 | 0.9499 | 0.8619 | 0.15944 | 1.63744 | -0.09737151 | 47.80459 | 39.97231 | 0.6848796 | 0.5726691
SiO_2(o)-(\alpha type, crystalline) | 70 | 0.9894 | 0.8987 | 0.17125 | 1.77835 | -0.09629713 | 50.5075 | 38.87144 | 0.7215358 | 0.5553062
SiO_2(o)-(\alpha type, crystalline) | 71.2 | 1.013 | 0.9108 | 0.19661 | 1.84528 | -0.1065475 | 53.07528 | 39.39749 | 0.7454393 | 0.5533355
Re | 42.8 | 0.55 | 0.34 | 0.1869 | 0.374 | -0.4997326 | 30.10324 | 91.66811 | 0.7033468 | 2.141778
Re | 43.4 | 0.51 | 0.41 | 0.092 | 0.4182 | -0.2199904 | 24.06196 | 76.06646 | 0.554423 | 1.752684
Re | 44 | 0.49 | 0.47 | 0.0192 | 0.4606 | -0.04168476 | 20.78899 | 64.60881 | 0.4724771 | 1.468382
Re | 44.6 | 0.48 | 0.5 | -0.0196 | 0.48 | 0.04083333 | 19.5798 | 60.09091 | 0.439009 | 1.34733
Re | 45.2 | 0.47 | 0.53 | -0.06 | 0.4982 | 0.1204336 | 18.50626 | 55.92876 | 0.4094306 | 1.237362
Re | 45.8 | 0.46 | 0.57 | -0.1133 | 0.5244 | 0.2160564 | 17.26928 | 50.44752 | 0.3770585 | 1.101474
Re | 46.4 | 0.46 | 0.61 | -0.1605 | 0.5612 | 0.2859943 | 16.48593 | 45.11573 | 0.3553003 | 0.9723218
Re | 47 | 0.46 | 0.64 | -0.198 | 0.5888 | 0.3362772 | 16.0476 | 41.69223 | 0.3414384 | 0.8870688
Re | 47.6 | 1.26 | 1.3 | -0.1024 | 3.276 | 0.03125763 | 51.83514 | 23.02021 | 1.088973 | 0.4836178
Re | 48.2 | 1.28 | 1.28 | 0 | 3.2768 | 0 | 53.15833 | 23.86293 | 1.10287 | 0.4950816
Re | 76.5 | 1.29 | 1.26 | 0.0765 | 3.2508 | -0.02353267 | 84.65882 | 38.48057 | 1.106651 | 0.5030139
Re | 77.5 | 1.21 | 1.14 | 0.1645 | 2.7588 | -0.05962737 | 75.9212 | 38.61319 | 0.9796284 | 0.4982347
Re | 78.5 | 1.2 | 1.16 | 0.0944 | 2.784 | -0.03390805 | 76.38137 | 38.37471 | 0.9730111 | 0.4888498
Re | 87 | 1.19 | 1.18 | 0.0237 | 2.8084 | -0.008438969 | 84.16351 | 41.75144 | 0.9673967 | 0.4799016
Re | 89 | 1.19 | 1.2 | -0.0239 | 2.856 | 0.008368347 | 86.65017 | 42.30917 | 0.9735975 | 0.4753839
Re | 91 | 1.2 | 1.21 | -0.0241 | 2.904 | 0.008298898 | 89.8913 | 43.42844 | 0.9878165 | 0.4772356
Re | 93 | 1.2 | 1.23 | -0.0729 | 2.952 | 0.02469512 | 92.52358 | 43.99723 | 0.9948772 | 0.4730885
Re | 95 | 1.21 | 1.25 | -0.0984 | 3.025 | 0.03252893 | 96.26655 | 44.94703 | 1.013332 | 0.4731266
Re | 97 | 1.22 | 1.26 | -0.0992 | 3.0744 | 0.03226646 | 99.73198 | 46.09132 | 1.028165 | 0.4751682
Re | 99 | 1.23 | 1.27 | -0.1 | 3.1242 | 0.03200819 | 103.2714 | 47.24668 | 1.043146 | 0.4772392
Ru | 40.7 | 0.61 | 0.43 | 0.1872 | 0.5246 | -0.3568433 | 25.03845 | 60.37743 | 0.6151952 | 1.483475
Ru | 41.3 | 0.62 | 0.45 | 0.1819 | 0.558 | -0.3259857 | 24.76273 | 57.17459 | 0.5995817 | 1.384373
Ru | 42 | 0.62 | 0.46 | 0.1728 | 0.5704 | -0.3029453 | 24.69376 | 56.42013 | 0.5879468 | 1.343336
Ru | 42.8 | 0.61 | 0.48 | 0.1417 | 0.5856 | -0.241974 | 23.86029 | 54.55974 | 0.5574835 | 1.27476
Ru | 43.5 | 0.61 | 0.5 | 0.1221 | 0.61 | -0.2001639 | 23.40611 | 52.3162 | 0.5380715 | 1.202671
Ru | 44.3 | 0.6 | 0.53 | 0.0791 | 0.636 | -0.1243711 | 22.32666 | 49.22034 | 0.5039879 | 1.111069
Ru | 45.1 | 0.6 | 0.56 | 0.0464 | 0.672 | -0.06904762 | 21.72812 | 46.1045 | 0.4817765 | 1.022273
Ru | 45.9 | 0.6 | 0.59 | 0.0119 | 0.708 | -0.01680791 | 21.22965 | 43.27096 | 0.4625195 | 0.9427225
Ru | 46.8 | 0.6 | 0.63 | -0.0369 | 0.756 | 0.04880952 | 20.63269 | 39.73428 | 0.4408695 | 0.8490231
Ru | 47.7 | 0.61 | 0.66 | -0.0635 | 0.8052 | 0.07886239 | 20.74199 | 37.44393 | 0.4348425 | 0.784988
Ru | 48.6 | 0.62 | 0.69 | -0.0917 | 0.8556 | 0.1071763 | 20.93796 | 35.41275 | 0.4308222 | 0.7286573
Ru | 49.6 | 0.64 | 0.73 | -0.1233 | 0.9344 | 0.1319563 | 21.50076 | 32.92977 | 0.433483 | 0.6639066
Ru | 50.6 | 0.65 | 0.76 | -0.1551 | 0.988 | 0.1569838 | 21.94871 | 31.48825 | 0.433769 | 0.6222974
Ru | 51.7 | 0.67 | 0.79 | -0.1752 | 1.0586 | 0.1655016 | 22.92967 | 30.33307 | 0.4435139 | 0.5867132
Ru | 61.2 | 0.94 | 1.04 | -0.198 | 1.9552 | 0.1012684 | 41.62717 | 28.07012 | 0.6801825 | 0.4586621
Ru | 62 | 0.97 | 1.04 | -0.1407 | 2.0176 | 0.06973632 | 43.92155 | 28.95316 | 0.708412 | 0.4669865
Ru | 62.8 | 0.99 | 1.04 | -0.1015 | 2.0592 | 0.04929099 | 45.69972 | 29.67931 | 0.7277026 | 0.4726004
Ru | 63.6 | 1.02 | 1.04 | -0.0412 | 2.1216 | 0.01941931 | 48.1682 | 30.59962 | 0.7573617 | 0.4811261
Ru | 64.4 | 1.04 | 1.05 | -0.0209 | 2.184 | 0.009569597 | 50.17482 | 31.05291 | 0.7791122 | 0.4821881
Ru | 65.3 | 1.07 | 1.05 | 0.0424 | 2.247 | -0.0188696 | 52.89975 | 32.05842 | 0.8101034 | 0.4909406
Ru | 66.1 | 1.09 | 1.05 | 0.0856 | 2.289 | -0.03739624 | 54.94721 | 32.84224 | 0.831274 | 0.4968569
Ru | 67 | 1.12 | 1.05 | 0.1519 | 2.352 | -0.06458333 | 57.87536 | 33.89259 | 0.8638113 | 0.5058595
Rh | 47 | 0.733 | 0.603 | 0.17368 | 0.884 | -0.1964706 | 26.71901 | 41.3707 | 0.5684896 | 0.8802276
Rh | 48 | 0.728 | 0.627 | 0.13686 | 0.91291 | -0.1499162 | 26.36643 | 40.00826 | 0.5493007 | 0.8335055
Rh | 49 | 0.727 | 0.645 | 0.1125 | 0.93783 | -0.1199578 | 26.39299 | 39.22395 | 0.5386324 | 0.8004888
Rh | 50 | 0.732 | 0.673 | 0.08289 | 0.98527 | -0.08412922 | 26.48339 | 37.64106 | 0.5296677 | 0.7528213
Rh | 51 | 0.742 | 0.696 | 0.06615 | 1.03286 | -0.06404547 | 26.97557 | 36.58774 | 0.5289328 | 0.7174067
Rh | 52 | 0.757 | 0.72 | 0.05465 | 1.09008 | -0.05013394 | 27.73953 | 35.58283 | 0.5334525 | 0.6842852
Rh | 53 | 0.78 | 0.743 | 0.05635 | 1.15908 | -0.04861614 | 28.9752 | 34.81415 | 0.5467019 | 0.6568708
Rh | 54 | 0.795 | 0.771 | 0.03758 | 1.22589 | -0.03065528 | 29.83904 | 33.79679 | 0.5525748 | 0.6258666
Rh | 55 | 0.807 | 0.798 | 0.01445 | 1.28797 | -0.01121921 | 30.65875 | 32.93548 | 0.5574317 | 0.5988269
Rh | 56 | 0.715 | 0.832 | -0.181 | 1.18976 | 0.1521315 | 26.52853 | 30.69528 | 0.4737237 | 0.54813
Rh | 57 | 0.821 | 0.821 | 0 | 1.34808 | 0 | 32.26602 | 32.98826 | 0.5660705 | 0.5787413
Rh | 58 | 0.823 | 0.893 | -0.12012 | 1.46988 | 0.08172096 | 32.56572 | 30.0219 | 0.561478 | 0.517619
Rh | 59 | 0.832 | 0.925 | -0.1634 | 1.5392 | 0.106159 | 33.60741 | 29.29345 | 0.5696171 | 0.4964992
Rh | 60 | 0.875 | 0.942 | -0.12174 | 1.6485 | 0.07384895 | 36.52661 | 29.75524 | 0.6087769 | 0.4959207
Rh | 61 | 0.926 | 0.949 | -0.04312 | 1.75755 | 0.02453415 | 40.05752 | 30.7908 | 0.6566807 | 0.5047672
Rh | 62 | 0.987 | 0.95 | 0.07167 | 1.8753 | -0.03821789 | 44.44654 | 32.28128 | 0.7168797 | 0.5206658
Rh | 63 | 1.02 | 0.948 | 0.1417 | 1.93392 | -0.07327087 | 47.31574 | 33.46089 | 0.7510434 | 0.5311252
Rh | 64 | 1.03 | 0.938 | 0.18106 | 1.93228 | -0.09370278 | 48.7637 | 34.57324 | 0.7619328 | 0.5402069
Mo | 50.4 | 0.603 | 0.429 | 0.17957 | 0.51737 | -0.3470824 | 30.74202 | 75.4289 | 0.6099606 | 1.496605
Mo | 50.8 | 0.596 | 0.447 | 0.15541 | 0.53282 | -0.2916745 | 29.52912 | 72.2874 | 0.5812818 | 1.42298
Mo | 51.2 | 0.588 | 0.468 | 0.12672 | 0.55037 | -0.2302451 | 28.20416 | 68.75463 | 0.5508625 | 1.342864
Mo | 51.6 | 0.583 | 0.491 | 0.09881 | 0.57251 | -0.1725909 | 27.02646 | 64.9165 | 0.5237686 | 1.258072
Mo | 52 | 0.581 | 0.511 | 0.07644 | 0.59378 | -0.1287345 | 26.22029 | 61.76852 | 0.5042363 | 1.187856
Mo | 52.5 | 0.579 | 0.532 | 0.05222 | 0.61606 | -0.08476447 | 25.49481 | 58.76816 | 0.4856155 | 1.119393
Mo | 52.9 | 0.579 | 0.553 | 0.02943 | 0.64037 | -0.04595781 | 24.87317 | 55.7901 | 0.4701923 | 1.054633
Mo | 53.4 | 0.579 | 0.575 | 0.00462 | 0.66585 | -0.0069385 | 24.32891 | 52.97108 | 0.4555976 | 0.9919677
Mo | 53.9 | 0.582 | 0.595 | -0.0153 | 0.69258 | 0.02209131 | 24.03077 | 50.54896 | 0.4458399 | 0.9378285
Mo | 54.3 | 0.586 | 0.614 | -0.0336 | 0.71961 | 0.04669196 | 23.80641 | 48.31514 | 0.4384237 | 0.8897815
Mo | 54.8 | 0.589 | 0.633 | -0.05377 | 0.74567 | 0.07210965 | 23.62773 | 46.33855 | 0.4311629 | 0.845594
Mo | 55.3 | 0.594 | 0.65 | -0.06966 | 0.7722 | 0.09020979 | 23.6198 | 44.69246 | 0.4271211 | 0.808182
Mo | 55.8 | 0.596 | 0.668 | -0.09101 | 0.79626 | 0.1142968 | 23.49773 | 43.07439 | 0.4211064 | 0.7719424
Mo | 56.3 | 0.602 | 0.685 | -0.10682 | 0.82474 | 0.1295196 | 23.59661 | 41.62575 | 0.4191227 | 0.7393561
Mo | 56.8 | 0.607 | 0.7 | -0.12155 | 0.8498 | 0.1430337 | 23.7232 | 40.47289 | 0.4176619 | 0.712551
Mo | 57.4 | 0.608 | 0.715 | -0.14156 | 0.86944 | 0.1628174 | 23.74657 | 39.46696 | 0.4137033 | 0.6875777
Mo | 57.9 | 0.609 | 0.733 | -0.16641 | 0.89279 | 0.1863932 | 23.70488 | 38.1735 | 0.4094106 | 0.6593005
Mo | 58.4 | 0.61 | 0.752 | -0.1934 | 0.91744 | 0.210804 | 23.68379 | 36.8688 | 0.4055443 | 0.6313151
Mo | 72.9 | 1.04 | 1.12 | -0.1728 | 2.3296 | 0.07417582 | 57.90346 | 33.00763 | 0.7942861 | 0.4527795
Mo | 73.8 | 1.07 | 1.11 | -0.0872 | 2.3754 | 0.03670961 | 60.63853 | 34.3413 | 0.8216602 | 0.4653292
Mo | 74.6 | 1.1 | 1.1 | 0 | 2.42 | 0 | 63.44009 | 35.66977 | 0.8504034 | 0.4781471
Mo | 75.6 | 1.12 | 1.08 | 0.088 | 2.4192 | -0.03637566 | 65.61992 | 37.23005 | 0.8679884 | 0.492461
Mo | 76.5 | 1.13 | 1.06 | 0.1533 | 2.3956 | -0.06399232 | 67.01614 | 38.57918 | 0.876028 | 0.504303
Al(metallic) | 77.5 | NaN | NaN | 0.1195 | 4.174 | -0.02862961 | 107.7594 | 42.12709 | 1.390444 | 0.5435753
Al(metallic) | 78.5 | NaN | NaN | 0.096 | 4.161 | -0.02307138 | 108.6006 | 42.45453 | 1.383447 | 0.5408221
Al(metallic) | 79.5 | NaN | NaN | 0.073 | 4.081 | -0.01788777 | 107.8146 | 42.56535 | 1.356158 | 0.5354133
Al(metallic) | 80.5 | NaN | NaN | 0.047 | 3.941 | -0.01192591 | 105.4731 | 42.43997 | 1.310225 | 0.5272046
Al(metallic) | 81.57 | NaN | NaN | 0.02 | 3.855 | -0.005188067 | 104.4602 | 42.49879 | 1.280621 | 0.5210101
Al(metallic) | 82.6 | NaN | NaN | -0.007 | 3.834 | 0.001825769 | 104.9745 | 42.7435 | 1.270877 | 0.5174757
Al(metallic) | 83.7 | NaN | NaN | -0.037 | 3.613 | 0.0102408 | 100.4197 | 42.27771 | 1.199758 | 0.5051101
Al(metallic) | 84.9 | NaN | NaN | -0.07 | 3.644 | 0.01920966 | 102.3262 | 42.71383 | 1.205255 | 0.5031076
Al(metallic) | 85.5 | 0.061 | 0.301 | -0.08688 | 0.03672 | 2.366013 | 43.40305 | 1784.223 | 0.507638 | 20.8681
Al(metallic) | 86.1 | NaN | NaN | -0.103 | 3.802 | 0.027091 | 107.6325 | 43.63895 | 1.250087 | 0.5068403
Al(metallic) | 87.5 | NaN | NaN | -0.136 | 3.928 | 0.03462322 | 112.4908 | 44.57335 | 1.285609 | 0.5094097
Al(metallic) | 88.5 | NaN | NaN | -0.171 | 4.011 | 0.04263276 | 115.7613 | 45.1393 | 1.308037 | 0.5100486
Os(I) | 41 | 0.58 | 0.432 | 0.14978 | 0.50112 | -0.2988905 | 23.99581 | 61.99467 | 0.5852637 | 1.512065
Os(I) | 42 | 0.572 | 0.473 | 0.10345 | 0.54111 | -0.1911811 | 22.35435 | 56.27213 | 0.5322465 | 1.339813
Os(I) | 43 | 0.566 | 0.513 | 0.05719 | 0.58072 | -0.0984812 | 21.09851 | 51.33595 | 0.4906631 | 1.193859
Os(I) | 44 | 0.562 | 0.552 | 0.01114 | 0.62045 | -0.01795471 | 20.15037 | 47.03524 | 0.4579629 | 1.068983
Os(I) | 45 | 0.557 | 0.59 | -0.03785 | 0.65726 | 0.05758756 | 19.36191 | 43.34224 | 0.4302646 | 0.9631609
Os(I) | 46 | 0.557 | 0.627 | -0.08288 | 0.69848 | 0.1186577 | 18.89575 | 40.02376 | 0.4107772 | 0.8700818
Os(I) | 47 | 0.56 | 0.662 | -0.12464 | 0.74144 | 0.1681053 | 18.68421 | 37.21015 | 0.3975364 | 0.7917054
Os(I) | 48 | 0.563 | 0.695 | -0.16606 | 0.78257 | 0.2121983 | 18.60627 | 34.87115 | 0.3876306 | 0.7264824
Os(I) | 81 | 1.01 | 0.908 | 0.19564 | 1.83416 | -0.1066646 | 60.14084 | 44.90883 | 0.7424795 | 0.5544299
Os(I) | 82 | 1.01 | 0.918 | 0.17738 | 1.85436 | -0.09565564 | 60.82033 | 44.90503 | 0.7417114 | 0.5476223
Os(I) | 83 | 1.01 | 0.927 | 0.16077 | 1.87254 | -0.08585664 | 61.51839 | 44.95738 | 0.7411854 | 0.5416552
Os(I) | 84 | 1 | 0.935 | 0.12577 | 1.87 | -0.06725668 | 61.35403 | 44.82996 | 0.7304052 | 0.5336901
Os(I) | 85 | 0.999 | 0.945 | 0.10498 | 1.88811 | -0.05560057 | 61.98063 | 44.80288 | 0.7291839 | 0.5270928
Os(I) | 86 | 0.997 | 0.953 | 0.0858 | 1.90028 | -0.04515124 | 62.5319 | 44.85788 | 0.7271151 | 0.5216033
Os(I) | 87 | 1 | 0.963 | 0.07263 | 1.926 | -0.03771028 | 63.53984 | 44.92947 | 0.730343 | 0.5164307
Os(I) | 88 | 1 | 0.972 | 0.05522 | 1.944 | -0.02840535 | 64.29563 | 44.98265 | 0.7306321 | 0.5111664
Os(I) | 89 | 1.01 | 0.983 | 0.05381 | 1.98566 | -0.0270993 | 65.98133 | 45.18807 | 0.7413633 | 0.5077311
Os(I) | 90 | 1.02 | 0.993 | 0.05435 | 2.02572 | -0.02682997 | 67.70076 | 45.45532 | 0.7522307 | 0.5050591
Os(I) | 91 | 1.04 | 1.01 | 0.0615 | 2.1008 | -0.02927456 | 70.45389 | 45.66262 | 0.7742186 | 0.501787
Os(I) | 92 | 1.046 | 1.01 | 0.07402 | 2.11292 | -0.03503209 | 71.8036 | 46.32444 | 0.7804739 | 0.5035265
Os(I) | 93 | 1.07 | 1.03 | 0.084 | 2.2042 | -0.03810906 | 75.10959 | 46.54389 | 0.80763 | 0.500472
Os(I) | 94 | 1.09 | 1.04 | 0.1065 | 2.2672 | -0.04697424 | 78.02571 | 47.14676 | 0.8300608 | 0.5015612
Os(I) | 95 | 1.1 | 1.05 | 0.1075 | 2.31 | -0.0465368 | 79.9914 | 47.48483 | 0.8420148 | 0.4998403
Os(I) | 96 | 1.12 | 1.06 | 0.1308 | 2.3744 | -0.0550876 | 83.04277 | 48.12204 | 0.8650289 | 0.5012713
Os(I) | 97 | 1.13 | 1.07 | 0.132 | 2.4182 | -0.05458606 | 85.10421 | 48.48379 | 0.877363 | 0.4998329
Os(I) | 98 | 1.14 | 1.08 | 0.1332 | 2.4624 | -0.05409357 | 87.20643 | 48.85506 | 0.8898615 | 0.498521
Os(I) | 99 | 1.15 | 1.09 | 0.1344 | 2.507 | -0.05360989 | 89.34981 | 49.23575 | 0.9025234 | 0.4973309
Os(II) | 41.3 | 0.65 | 0.49 | 0.1824 | 0.637 | -0.2863422 | 24.09507 | 49.91147 | 0.5834157 | 1.20851
Os(II) | 41.8 | 0.665 | 0.51 | 0.18213 | 0.6783 | -0.2685095 | 24.15441 | 47.43115 | 0.5778567 | 1.134716
Os(II) | 42.4 | 0.65 | 0.53 | 0.1416 | 0.689 | -0.2055152 | 23.17322 | 45.88886 | 0.5465383 | 1.082284
Os(II) | 43.6 | 0.64 | 0.57 | 0.0847 | 0.7296 | -0.116091 | 22.13202 | 42.61686 | 0.5076152 | 0.9774508
Os(II) | 44.2 | 0.64 | 0.59 | 0.0615 | 0.7552 | -0.08143538 | 21.8609 | 41.026 | 0.4945904 | 0.9281901
Os(II) | 45.5 | 0.65 | 0.62 | 0.0381 | 0.806 | -0.04727047 | 22.08877 | 39.05374 | 0.4854674 | 0.8583239
Os(II) | 46.2 | 0.63 | 0.66 | -0.0387 | 0.8316 | 0.0465368 | 20.79968 | 36.12117 | 0.4502096 | 0.7818434
Os(II) | 46.9 | 0.65 | 0.69 | -0.0536 | 0.897 | 0.05975474 | 21.29414 | 34.07946 | 0.4540329 | 0.726641
Os(II) | 47.6 | 0.66 | 0.72 | -0.0828 | 0.9504 | 0.08712121 | 21.51156 | 32.32389 | 0.4519235 | 0.6790733
Os(II) | 48.4 | 0.67 | 0.75 | -0.1136 | 1.005 | 0.1130348 | 21.85929 | 30.83137 | 0.4516381 | 0.6370117
Os(II) | 49.9 | 0.7 | 0.8 | -0.15 | 1.12 | 0.1339286 | 23.23546 | 28.9041 | 0.4656406 | 0.5792404
Os(II) | 50.8 | 0.72 | 0.82 | -0.154 | 1.1808 | 0.1304201 | 24.33725 | 28.50192 | 0.4790797 | 0.5610613
Os(II) | 51.6 | 0.73 | 0.84 | -0.1727 | 1.2264 | 0.1408187 | 25.03503 | 28.02336 | 0.485175 | 0.5430884
Os(II) | 52.5 | 0.75 | 0.86 | -0.1771 | 1.29 | 0.1372868 | 26.26206 | 27.7547 | 0.5002298 | 0.528661
Os(II) | 64.5 | 1.1 | 1.1 | 0 | 2.42 | 0 | 54.85102 | 30.84049 | 0.8504034 | 0.4781471
Os(II) | 65.2 | 1.12 | 1.1 | 0.0444 | 2.464 | -0.01801948 | 56.83078 | 31.56455 | 0.8716377 | 0.4841189
Os(II) | 65.9 | 1.14 | 1.1 | 0.0896 | 2.508 | -0.03572568 | 58.86739 | 32.30122 | 0.8932837 | 0.4901551
Os(II) | 66.6 | 1.17 | 1.09 | 0.1808 | 2.5506 | -0.07088528 | 61.59938 | 33.5319 | 0.9249156 | 0.503482
Os(II) | 98.4 | 1.17 | 1.12 | 0.1145 | 2.6208 | -0.04368895 | 91.54139 | 48.35063 | 0.9302986 | 0.4913682
Silicon(Amorph) | 82.7 | 0.549 | 0.321 | 0.19836 | 0.35246 | -0.5627873 | 61.42948 | 190.6275 | 0.7427991 | 2.305048
Silicon(Amorph) | 88.5 | 0.485 | 0.403 | 0.07282 | 0.39091 | -0.1862833 | 48.15398 | 164.2957 | 0.5441128 | 1.856448
Silicon(Amorph) | 95.4 | 0.41 | 0.519 | -0.10126 | 0.42558 | 0.2379341 | 36.35802 | 132.2645 | 0.3811114 | 1.38642
Silicon | 67 | 0.485 | 0.189 | 0.1995 | 0.18333 | -1.088202 | 77.42366 | 316.5675 | 1.155577 | 4.724888
Silicon | 68 | 0.455 | 0.219 | 0.15906 | 0.19929 | -0.7981334 | 65.37894 | 288.1249 | 0.9614551 | 4.237131
Silicon | 69 | 0.44 | 0.237 | 0.13743 | 0.20856 | -0.6589471 | 60.19427 | 274.797 | 0.8723808 | 3.982566
Silicon | 70 | 0.426 | 0.255 | 0.11645 | 0.21726 | -0.5359937 | 55.7953 | 262.8967 | 0.7970757 | 3.755667
Silicon | 71 | 0.411 | 0.275 | 0.0933 | 0.22605 | -0.4127405 | 51.52114 | 250.8309 | 0.7256498 | 3.53283
Silicon | 72 | 0.397 | 0.296 | 0.06999 | 0.23502 | -0.2978044 | 47.7013 | 238.7717 | 0.6625181 | 3.316273
Silicon | 73 | 0.386 | 0.314 | 0.0504 | 0.24241 | -0.2079122 | 44.96002 | 229.5109 | 0.6158906 | 3.143985
Silicon | 74 | 0.379 | 0.323 | 0.03931 | 0.24483 | -0.1605604 | 43.91946 | 227.5442 | 0.5935062 | 3.074922
Silicon | 75 | 0.374 | 0.333 | 0.02899 | 0.24908 | -0.1163883 | 42.89265 | 223.6904 | 0.571902 | 2.982539
Silicon | 76 | 0.369 | 0.342 | 0.0192 | 0.2524 | -0.07606973 | 42.04282 | 220.8981 | 0.5531949 | 2.906554
Silicon | 77 | 0.357 | 0.367 | -0.00724 | 0.26204 | 0.02762937 | 39.04812 | 207.8724 | 0.5071185 | 2.699641
Silicon | 78 | 0.345 | 0.394 | -0.03621 | 0.27186 | 0.1331936 | 36.21733 | 194.5497 | 0.4643247 | 2.494227
Silicon | 79 | 0.333 | 0.421 | -0.06635 | 0.28039 | 0.2366347 | 33.72246 | 182.4631 | 0.4268665 | 2.309659
Silicon | 80 | 0.323 | 0.45 | -0.09817 | 0.2907 | 0.3377021 | 31.42577 | 169.2162 | 0.3928222 | 2.115202
Silicon | 81 | 0.313 | 0.479 | -0.13147 | 0.29985 | 0.4384526 | 29.37946 | 157.0751 | 0.3627094 | 1.939199
Silicon | 82 | 0.304 | 0.51 | -0.16768 | 0.31008 | 0.5407637 | 27.45496 | 144.3637 | 0.3348166 | 1.760532
W | 47.3 | 0.58 | 0.394 | 0.18116 | 0.45704 | -0.3963767 | 30.16572 | 80.97865 | 0.6377531 | 1.712022
W | 47.6 | 0.571 | 0.404 | 0.16282 | 0.46137 | -0.3529055 | 29.2567 | 79.51824 | 0.6146366 | 1.670551
W | 48 | 0.56 | 0.415 | 0.14138 | 0.4648 | -0.3041738 | 28.30178 | 78.17663 | 0.5896204 | 1.62868
W | 48.4 | 0.548 | 0.429 | 0.11626 | 0.47018 | -0.247267 | 27.17267 | 76.21386 | 0.5614189 | 1.574667
W | 48.8 | 0.537 | 0.444 | 0.09123 | 0.47686 | -0.191314 | 26.09662 | 74.01806 | 0.5347668 | 1.516763
W | 49.2 | 0.528 | 0.461 | 0.06626 | 0.48682 | -0.1361078 | 25.06221 | 71.30806 | 0.5093946 | 1.449351
W | 49.6 | 0.521 | 0.476 | 0.04487 | 0.49599 | -0.09046553 | 24.26712 | 69.02405 | 0.4892565 | 1.391614
W | 49.9 | 0.511 | 0.494 | 0.01708 | 0.50487 | -0.03383049 | 23.23232 | 66.26744 | 0.4655775 | 1.328005
W | 50.4 | 0.503 | 0.513 | -0.01016 | 0.51608 | 0.01968687 | 22.38819 | 63.564 | 0.4442102 | 1.26119
W | 50.8 | 0.497 | 0.534 | -0.03815 | 0.5308 | 0.07187265 | 21.55572 | 60.36619 | 0.4243251 | 1.188311
W | 51.2 | 0.491 | 0.554 | -0.06584 | 0.54403 | 0.1210227 | 20.82272 | 57.52322 | 0.4066937 | 1.1235
W | 51.6 | 0.487 | 0.575 | -0.09346 | 0.56005 | 0.166878 | 20.17993 | 54.55893 | 0.3910839 | 1.057344
W | 52 | 0.483 | 0.598 | -0.12431 | 0.57767 | 0.2151921 | 19.5353 | 51.45067 | 0.3756788 | 0.989436
W | 52.5 | 0.484 | 0.621 | -0.15139 | 0.60113 | 0.2518424 | 19.15027 | 48.45051 | 0.364767 | 0.9228669
W | 53 | 0.486 | 0.643 | -0.17725 | 0.625 | 0.2836 | 18.87454 | 45.77948 | 0.3561234 | 0.8637637
W | 53.4 | 0.49 | 0.663 | -0.19947 | 0.64974 | 0.3069997 | 18.71853 | 43.42775 | 0.3505343 | 0.8132537
Pt | 40 | 0.687 | 0.551 | 0.16837 | 0.75707 | -0.2223969 | 22.51671 | 40.38257 | 0.5629177 | 1.009564
Pt | 41 | 0.699 | 0.581 | 0.15104 | 0.81224 | -0.1859549 | 22.62107 | 38.26949 | 0.5517334 | 0.9334022
Pt | 42 | 0.709 | 0.573 | 0.17435 | 0.81251 | -0.214582 | 23.79807 | 39.88506 | 0.5666207 | 0.9496443
Pt | 43 | 0.718 | 0.654 | 0.08781 | 0.93914 | -0.09350044 | 22.62186 | 33.75442 | 0.5260897 | 0.7849866
Pt | 44 | 0.722 | 0.579 | 0.18604 | 0.83608 | -0.2225146 | 25.27716 | 41.06464 | 0.5744808 | 0.9332873
Pt | 45 | 0.722 | 0.605 | 0.15526 | 0.87362 | -0.1777203 | 25.06364 | 39.48578 | 0.5569697 | 0.8774618
Pt | 46 | 0.719 | 0.622 | 0.13008 | 0.89444 | -0.1454318 | 25.02245 | 38.81745 | 0.5439663 | 0.8438577
Pt | 47 | 0.717 | 0.637 | 0.10832 | 0.91346 | -0.1185821 | 25.09102 | 38.33285 | 0.5338514 | 0.8155927
Pt | 48 | 0.714 | 0.656 | 0.07946 | 0.93677 | -0.08482338 | 25.03672 | 37.51926 | 0.5215984 | 0.7816512
Pt | 49 | 0.712 | 0.679 | 0.0459 | 0.9669 | -0.0474713 | 24.96772 | 36.41077 | 0.5095453 | 0.743077
Pt | 50 | 0.709 | 0.718 | -0.01284 | 1.01812 | 0.01261148 | 24.62491 | 34.18316 | 0.4924983 | 0.6836633
Pt | 51 | 0.709 | 0.766 | -0.08408 | 1.08619 | 0.07740819 | 24.44651 | 31.62249 | 0.4793434 | 0.6200489
Pt | 52 | 0.711 | 0.797 | -0.12969 | 1.13333 | 0.1144327 | 24.70016 | 30.37585 | 0.4750031 | 0.5841509
Pt | 53 | 0.713 | 0.826 | -0.17391 | 1.17788 | 0.1476466 | 25.05424 | 29.35005 | 0.4727215 | 0.5537745
Pt | 54 | 0.72 | 0.845 | -0.19562 | 1.2168 | 0.1607659 | 25.7394 | 28.96973 | 0.4766556 | 0.5364764
Pt | 60 | 0.835 | 0.938 | -0.18262 | 1.56646 | 0.1165813 | 34.37005 | 29.30594 | 0.5728342 | 0.4884323
Pt | 61 | 0.862 | 0.937 | -0.13493 | 1.61539 | 0.08352782 | 36.40319 | 30.24845 | 0.5967736 | 0.4958762
Pt | 62 | 0.887 | 0.93 | -0.07813 | 1.64982 | 0.04735668 | 38.40349 | 31.42652 | 0.6194111 | 0.5068793
Pt | 63 | 0.914 | 0.924 | -0.01838 | 1.68907 | 0.01088173 | 40.62238 | 32.62455 | 0.6447997 | 0.51785
Pt | 64 | 0.937 | 0.915 | 0.04074 | 1.71471 | -0.02375912 | 42.70603 | 33.91778 | 0.6672817 | 0.5299653
Pt | 65 | 0.957 | 0.9 | 0.10585 | 1.7226 | -0.06144781 | 44.72215 | 35.47243 | 0.688033 | 0.5457297
Pt | 66 | 0.975 | 0.884 | 0.16917 | 1.7238 | -0.09813784 | 46.72814 | 37.10171 | 0.7080021 | 0.5621471
Sb | 86.6 | 0.63 | 0.45 | 0.1944 | 0.567 | -0.3428571 | 52.73534 | 119.0454 | 0.6089531 | 1.374658
Sb | 95 | 0.6 | 0.5 | 0.11 | 0.6 | -0.1833333 | 50.31044 | 115.0043 | 0.5295836 | 1.210571
ZnGeP_2(o) | 76.3 | 0.534 | 0.295 | 0.19813 | 0.31506 | -0.6288643 | 60.31381 | 199.0424 | 0.7904824 | 2.608682
ZnGeP_2(o) | 77.5 | 0.53 | 0.32 | 0.1785 | 0.3392 | -0.5262382 | 56.24797 | 183.8523 | 0.7257803 | 2.372288
ZnGeP_2(o) | 78.2 | 0.527 | 0.342 | 0.16076 | 0.36047 | -0.4459733 | 52.95871 | 171.168 | 0.6772213 | 2.18885
ZnGeP_2(o) | 79.9 | 0.524 | 0.364 | 0.14208 | 0.38147 | -0.3724539 | 50.70734 | 161.8537 | 0.634635 | 2.025703
ZnGeP_2(o) | 81.3 | 0.522 | 0.385 | 0.12426 | 0.40194 | -0.3091506 | 48.72595 | 153.1443 | 0.5993351 | 1.883694
ZnGeP_2(o) | 82.6 | 0.52 | 0.404 | 0.10718 | 0.42016 | -0.2550933 | 47.12235 | 145.9803 | 0.5704885 | 1.767315
ZnGeP_2(o) | 85.5 | 0.5 | 0.454 | 0.04388 | 0.454 | -0.09665198 | 42.37202 | 130.7808 | 0.4955792 | 1.5296
ZnGeP_2(o) | 87 | 0.501 | 0.486 | 0.0148 | 0.48697 | -0.03039202 | 40.49724 | 119.7735 | 0.4654855 | 1.376707
ZnGeP_2(o) | 88.5 | 0.504 | 0.514 | -0.01018 | 0.51811 | 0.01964834 | 39.3043 | 111.1568 | 0.4441164 | 1.256009
ZnGeP_2(o) | 70.1 | 0.51 | 0.543 | -0.03475 | 0.55386 | 0.06274149 | 29.92169 | 80.06912 | 0.426843 | 1.142213
ZnGeP_2(o) | 91.8 | 0.517 | 0.566 | -0.05307 | 0.58524 | 0.09068075 | 38.23404 | 97.29626 | 0.4164928 | 1.059872
ZnGeP_2(o) | 93.6 | 0.515 | 0.59 | -0.08287 | 0.6077 | 0.1363666 | 37.52709 | 92.57625 | 0.4009305 | 0.9890625
ZnGeP_2(o) | 95.3 | 0.522 | 0.62 | -0.11192 | 0.64728 | 0.1729082 | 37.1644 | 86.06984 | 0.3899727 | 0.9031463
ZnGeP_2(o) | 97.2 | 0.533 | 0.647 | -0.13452 | 0.6897 | 0.1950413 | 37.43077 | 80.9563 | 0.3850902 | 0.8328837
ZnGeP_2(o) | 99.1 | 0.543 | 0.666 | -0.14871 | 0.72328 | 0.205605 | 38.07208 | 78.08439 | 0.3841785 | 0.7879353
ZnGeP_2(eo) | 76.3 | 0.548 | 0.341 | 0.18402 | 0.37374 | -0.4923744 | 53.36159 | 163.2057 | 0.6993655 | 2.139
ZnGeP_2(eo) | 77.5 | 0.544 | 0.372 | 0.15755 | 0.40474 | -0.3892622 | 49.54359 | 148.8185 | 0.6392722 | 1.920238
ZnGeP_2(eo) | 78.2 | 0.545 | 0.396 | 0.14021 | 0.43164 | -0.3248309 | 47.15049 | 137.9592 | 0.6029474 | 1.764184
ZnGeP_2(eo) | 79.9 | 0.544 | 0.416 | 0.12288 | 0.45261 | -0.271492 | 45.90434 | 131.8927 | 0.5745224 | 1.650722
ZnGeP_2(eo) | 81.3 | 0.539 | 0.438 | 0.09868 | 0.47216 | -0.208997 | 44.16675 | 125.4826 | 0.5432565 | 1.543451
ZnGeP_2(eo) | 82.6 | 0.538 | 0.46 | 0.07784 | 0.49496 | -0.1572652 | 42.80411 | 118.8846 | 0.5182096 | 1.439281
ZnGeP_2(eo) | 85.5 | 0.529 | 0.511 | 0.01872 | 0.54064 | -0.03462563 | 39.70055 | 105.861 | 0.4643339 | 1.238141
ZnGeP_2(eo) | 87 | 0.526 | 0.542 | -0.01709 | 0.57018 | 0.02997299 | 38.16677 | 98.33167 | 0.4386985 | 1.130249
ZnGeP_2(eo) | 88.5 | 0.535 | 0.574 | -0.04325 | 0.61418 | 0.0704191 | 37.52832 | 90.43087 | 0.4240489 | 1.021818
ZnGeP_2(eo) | 70.1 | 0.546 | 0.599 | -0.06068 | 0.65411 | 0.09276727 | 29.25619 | 66.25181 | 0.4173494 | 0.9451042
ZnGeP_2(eo) | 91.8 | 0.555 | 0.618 | -0.0739 | 0.68598 | 0.1077291 | 37.98414 | 81.92872 | 0.4137706 | 0.8924697
ZnGeP_2(eo) | 93.6 | 0.553 | 0.64 | -0.10379 | 0.70784 | 0.1466292 | 37.62076 | 78.76823 | 0.4019312 | 0.8415409
ZnGeP_2(eo) | 95.3 | 0.56 | 0.669 | -0.13396 | 0.74928 | 0.178785 | 37.62394 | 74.08134 | 0.3947948 | 0.7773488
ZnGeP_2(eo) | 97.2 | 0.57 | 0.695 | -0.15812 | 0.7923 | 0.1995709 | 38.15555 | 70.51362 | 0.3925468 | 0.7254487
ZnGeP_2(eo) | 99.1 | 0.58 | 0.715 | -0.17482 | 0.8294 | 0.2107789 | 38.98712 | 68.31032 | 0.3934119 | 0.6893069
TlCl(1) | 73.8 | 0.617 | 0.465 | 0.16446 | 0.57381 | -0.2866106 | 42.77568 | 97.87412 | 0.5796163 | 1.326208
TlCl(1) | 74.2 | 0.592 | 0.485 | 0.11524 | 0.57424 | -0.2006826 | 39.84679 | 94.39681 | 0.5370187 | 1.272194
TlCl(1) | 74.7 | 0.559 | 0.517 | 0.04519 | 0.57801 | -0.07818204 | 36.00137 | 88.60179 | 0.481946 | 1.186102
TlCl(1) | 75.1 | 0.49 | 0.596 | -0.11512 | 0.58408 | 0.1970963 | 28.6283 | 74.34006 | 0.3812024 | 0.9898809
TlCl(1) | 77 | 0.803 | 0.91 | -0.18329 | 1.46146 | 0.1254157 | 41.89122 | 38.5141 | 0.5440418 | 0.5001831
TlCl(1) | 77.5 | 0.908 | 0.9 | 0.01446 | 1.6344 | -0.008847283 | 49.57225 | 41.31428 | 0.6396419 | 0.5330875
TlCl(1) | 99.2 | 0.593 | 0.426 | 0.17017 | 0.50524 | -0.3368102 | 59.98011 | 151.1458 | 0.6046382 | 1.523647
NaCl | 83.2 | 0.77 | 0.67 | 0.144 | 1.0318 | -0.1395619 | 47.0725 | 63.10599 | 0.5657752 | 0.7584854
NaCl | 83.7 | 0.76 | 0.71 | 0.0735 | 1.0792 | -0.068106 | 45.1739 | 58.45171 | 0.539712 | 0.6983478
NaCl | 84.3 | 0.78 | 0.75 | 0.0459 | 1.17 | -0.03923077 | 45.91241 | 54.64871 | 0.5446312 | 0.6482646
NaCl | 84.6 | 0.79 | 0.77 | 0.0312 | 1.2166 | -0.02564524 | 46.38563 | 52.97773 | 0.5482935 | 0.6262144
NaCl | 84.9 | 0.81 | 0.78 | 0.0477 | 1.2636 | -0.03774929 | 47.89225 | 52.50122 | 0.5641019 | 0.6183889
NaCl | 85.2 | 0.82 | 0.79 | 0.0483 | 1.2956 | -0.03728002 | 48.6523 | 51.92944 | 0.5710364 | 0.6095005
NaCl | 85.5 | 0.84 | 0.8 | 0.0656 | 1.344 | -0.04880952 | 50.23621 | 51.55982 | 0.587558 | 0.6030388
NaCl | 85.7 | 0.85 | 0.81 | 0.0664 | 1.377 | -0.04822077 | 50.9897 | 51.00734 | 0.594979 | 0.5951848
NaCl | 86.1 | 0.86 | 0.82 | 0.0672 | 1.4104 | -0.04764606 | 51.8848 | 50.60596 | 0.6026109 | 0.5877579
NaCl | 86.7 | 0.88 | 0.84 | 0.0688 | 1.4784 | -0.0465368 | 53.62372 | 49.77415 | 0.6184973 | 0.5740963
NaCl | 87 | 0.89 | 0.85 | 0.0696 | 1.513 | -0.04600132 | 54.52697 | 49.40039 | 0.6267467 | 0.5678205
NaCl | 87.3 | 0.91 | 0.86 | 0.0885 | 1.5652 | -0.05654229 | 56.30809 | 49.26356 | 0.6449953 | 0.5643019
NaCl | 87.9 | 0.94 | 0.88 | 0.1092 | 1.6544 | -0.0660058 | 59.12162 | 48.87703 | 0.6726009 | 0.5560527
NaCl | 88.5 | 0.98 | 0.89 | 0.1683 | 1.7444 | -0.09648017 | 63.06159 | 49.4761 | 0.7125604 | 0.559052
Te(o) | 59.04 | 0.55 | 0.33 | 0.1936 | 0.363 | -0.5333333 | 42.74842 | 131.3057 | 0.7240587 | 2.224012
Te(o) | 61.99 | 0.5 | 0.38 | 0.1056 | 0.38 | -0.2778947 | 36.48025 | 122.3574 | 0.5884861 | 1.973825
Te(o) | 65.26 | 0.51 | 0.4 | 0.1001 | 0.408 | -0.2453431 | 37.05463 | 118.413 | 0.5678 | 1.81448
Te(o) | 68.88 | 0.52 | 0.41 | 0.1023 | 0.4264 | -0.2399156 | 38.74313 | 119.2521 | 0.5624728 | 1.731303
Te(o) | 72.93 | 0.56 | 0.46 | 0.102 | 0.5152 | -0.1979814 | 39.08189 | 102.7895 | 0.5358822 | 1.409427
Te(o) | 77.49 | 0.64 | 0.55 | 0.1071 | 0.704 | -0.1521307 | 40.44667 | 79.84524 | 0.5219598 | 1.030394
Te(o) | 82.66 | 0.62 | 0.7 | -0.1056 | 0.868 | 0.121659 | 35.32779 | 58.82257 | 0.4273868 | 0.7116207
Te(o) | 85.51 | 0.62 | 0.76 | -0.1932 | 0.9424 | 0.2050085 | 35.15886 | 53.05973 | 0.4111666 | 0.6205091
Te(o) | 99.19 | 0.85 | 0.85 | 0 | 1.445 | 0 | 58.40352 | 55.41514 | 0.5888045 | 0.5586767
Te(e) | 65.26 | 0.49 | 0.3 | 0.1501 | 0.294 | -0.5105442 | 47.84984 | 178.0758 | 0.7332185 | 2.728713
Te(e) | 68.88 | 0.48 | 0.31 | 0.1343 | 0.2976 | -0.4512769 | 48.24989 | 183.3011 | 0.700492 | 2.661165
Te(e) | 72.93 | 0.51 | 0.39 | 0.108 | 0.3978 | -0.2714932 | 42.43796 | 137.0574 | 0.5818999 | 1.8793
Te(e) | 77.49 | 0.59 | 0.49 | 0.108 | 0.5782 | -0.1867866 | 41.11031 | 97.2742 | 0.5305241 | 1.255313
Te(e) | 82.66 | 0.64 | 0.55 | 0.1071 | 0.704 | -0.1521307 | 43.1452 | 85.17238 | 0.5219598 | 1.030394
Te(e) | 85.51 | 0.65 | 0.57 | 0.0976 | 0.741 | -0.1317139 | 44.13056 | 83.26718 | 0.5160866 | 0.9737713
Te(e) | 88.56 | 0.67 | 0.59 | 0.1008 | 0.7906 | -0.1274981 | 46.04969 | 81.44686 | 0.519983 | 0.91968
Te(e) | 91.84 | 0.71 | 0.64 | 0.0945 | 0.9088 | -0.1039833 | 48.31274 | 74.44177 | 0.5260534 | 0.8105594
Te(e) | 95.37 | 0.73 | 0.69 | 0.0568 | 1.0074 | -0.05638277 | 49.66037 | 69.23829 | 0.5207127 | 0.7259965
Te(e) | 99.19 | 0.75 | 0.72 | 0.0441 | 1.08 | -0.04083333 | 52.29569 | 67.81386 | 0.5272275 | 0.6836764
Se(o) | 65.26 | 0.65 | 0.57 | 0.0976 | 0.741 | -0.1317139 | 33.67981 | 63.54831 | 0.5160866 | 0.9737713
Se(o) | 68.88 | 0.61 | 0.65 | -0.0504 | 0.793 | 0.06355612 | 30.24885 | 55.43086 | 0.4391529 | 0.8047454
Se(o) | 72.93 | 0.66 | 0.76 | -0.142 | 1.0032 | 0.141547 | 32.19792 | 45.43731 | 0.4414908 | 0.6230263
Se(o) | 88.56 | 0.98 | 0.92 | 0.114 | 1.8032 | -0.06322094 | 62.9051 | 47.64859 | 0.7103105 | 0.5380374
Se(o) | 91.8 | 1.06 | 0.97 | 0.1827 | 2.0564 | -0.08884458 | 72.85489 | 48.60781 | 0.7936263 | 0.5294968
Se(o) | 99.19 | 1.45 | 1.48 | -0.0879 | 4.292 | 0.02047996 | 139.1668 | 52.54488 | 1.403033 | 0.5297397
Se(e) | 68.88 | 0.65 | 0.48 | 0.1921 | 0.624 | -0.3078526 | 40.90101 | 85.63857 | 0.593801 | 1.243301
Se(e) | 72.93 | 0.66 | 0.53 | 0.1547 | 0.6996 | -0.2211264 | 40.51094 | 78.5807 | 0.555477 | 1.077481
Se(e) | 77.49 | 0.65 | 0.61 | 0.0504 | 0.793 | -0.06355612 | 38.04738 | 68.17775 | 0.4909973 | 0.8798264
Se(e) | 82.66 | 0.7 | 0.71 | -0.0141 | 0.994 | 0.01418511 | 40.30631 | 57.44146 | 0.4876157 | 0.6949125
Se(e) | 85.51 | 0.8 | 0.85 | -0.0825 | 1.36 | 0.06066176 | 46.48676 | 46.84544 | 0.5436412 | 0.5478359
Se(e) | 88.56 | 0.76 | 0.82 | -0.0948 | 1.2464 | 0.07605905 | 45.37969 | 50.30669 | 0.5124174 | 0.5680521
Se(e) | 88.56 | 0.81 | 0.91 | -0.172 | 1.4742 | 0.1166735 | 48.71435 | 44.4432 | 0.5500717 | 0.5018429
Se(e) | 91.8 | 0.81 | 0.87 | -0.1008 | 1.4094 | 0.0715198 | 50.57515 | 48.92303 | 0.5509275 | 0.5329306
Se(e) | 91.8 | 0.86 | 0.96 | -0.182 | 1.6512 | 0.1102229 | 54.75514 | 44.12855 | 0.5964612 | 0.4807032
Se(e) | 95.37 | 0.88 | 0.91 | -0.0537 | 1.6016 | 0.03352897 | 58.4478 | 49.48615 | 0.6128531 | 0.5188859
Se(e) | 99.19 | 0.98 | 0.95 | 0.0579 | 1.862 | -0.0310956 | 70.4035 | 51.45332 | 0.7097843 | 0.518735
Nb | 60.78 | 0.72 | 0.57 | 0.1935 | 0.8208 | -0.2357456 | 35.20277 | 57.99947 | 0.5791834 | 0.9542526
Nb | 61.38 | 0.72 | 0.6 | 0.1584 | 0.864 | -0.1833333 | 34.26923 | 54.51081 | 0.5583126 | 0.8880875
Nb | 61.99 | 0.72 | 0.62 | 0.134 | 0.8928 | -0.1500896 | 33.84855 | 52.54621 | 0.5460324 | 0.8476562
Nb | 62.62 | 0.72 | 0.64 | 0.1088 | 0.9216 | -0.1180556 | 33.49853 | 50.71483 | 0.5349494 | 0.8098823
Nb | 63.26 | 0.72 | 0.66 | 0.0828 | 0.9504 | -0.08712121 | 33.21051 | 48.99827 | 0.5249843 | 0.7745538
Nb | 63.91 | 0.73 | 0.68 | 0.0705 | 0.9928 | -0.07101128 | 33.54309 | 47.39501 | 0.5248488 | 0.7415899
Nb | 64.58 | 0.73 | 0.69 | 0.0568 | 1.0074 | -0.05638277 | 33.62763 | 46.88486 | 0.5207127 | 0.7259965
Nb | 65.28 | 0.72 | 0.72 | 0 | 1.0368 | 0 | 32.71589 | 44.48561 | 0.5011625 | 0.6814586
Nb | 65.95 | 0.73 | 0.74 | -0.0147 | 1.0804 | 0.01360607 | 33.21038 | 43.2062 | 0.5035691 | 0.6551357
Nb | 66.66 | 0.73 | 0.77 | -0.06 | 1.1242 | 0.05337129 | 33.05864 | 41.17808 | 0.4959292 | 0.617733
Nb | 67.38 | 0.73 | 0.79 | -0.0912 | 1.1534 | 0.07907057 | 33.14226 | 40.07078 | 0.4918708 | 0.5946985
Nb | 68.12 | 0.73 | 0.82 | -0.1395 | 1.1972 | 0.1165219 | 33.19311 | 38.33527 | 0.487274 | 0.5627608
Nb | 68.88 | 0.74 | 0.85 | -0.1749 | 1.258 | 0.1390302 | 33.93006 | 36.89585 | 0.4925967 | 0.5356541
Nb | 69.65 | 0.75 | 0.87 | -0.1944 | 1.305 | 0.1489655 | 34.80912 | 36.21628 | 0.499772 | 0.5199754
Nb | 83.77 | 1.11 | 1.16 | -0.1135 | 2.5752 | 0.04407425 | 73.40664 | 38.42793 | 0.8762879 | 0.4587314
Nb | 84.92 | 1.14 | 1.15 | -0.0229 | 2.622 | 0.008733791 | 76.83628 | 40.00873 | 0.9048078 | 0.4711343
Nb | 86.1 | 1.16 | 1.15 | 0.0231 | 2.668 | -0.008658171 | 79.75497 | 41.08358 | 0.9263063 | 0.4771612
Nb | 87.31 | 1.18 | 1.14 | 0.0928 | 2.6904 | -0.03449301 | 82.57802 | 42.50971 | 0.9458025 | 0.4868825
Nb | 88.56 | 1.2 | 1.13 | 0.1631 | 2.712 | -0.06014012 | 85.55934 | 43.99703 | 0.9661173 | 0.4968048
BaTiO_3 | 46.7 | 0.7 | 0.548 | 0.1897 | 0.7672 | -0.2472628 | 26.96574 | 47.31501 | 0.5774248 | 1.013169
BaTiO_3 | 48.67 | 0.679 | 0.667 | 0.01615 | 0.90579 | -0.01782974 | 23.68653 | 37.19623 | 0.4866763 | 0.7642537
BaTiO_3 | 50.4 | 0.72 | 0.77 | -0.0745 | 1.1088 | 0.06718975 | 24.57297 | 31.07105 | 0.487559 | 0.616489
BaTiO_3 | 51.66 | 0.741 | 0.839 | -0.15484 | 1.2434 | 0.1245295 | 25.53621 | 28.21163 | 0.4943131 | 0.5461019
BaTiO_3 | 54.14 | 0.872 | 0.956 | -0.15355 | 1.66726 | 0.09209721 | 32.85726 | 26.32686 | 0.6068943 | 0.4862737
BaTiO_3 | 55.6 | 0.975 | 1.002 | -0.05338 | 1.9539 | 0.02731972 | 39.35826 | 27.10715 | 0.7078824 | 0.4875387
BaTiO_3 | 57.14 | 1.09 | 1.02 | 0.1477 | 2.2236 | -0.06642382 | 47.32139 | 29.21943 | 0.8281657 | 0.5113656
Cr | 59.9 | 0.74 | 0.6 | 0.1876 | 0.888 | -0.2112613 | 34.56637 | 53.04654 | 0.5770679 | 0.8855849
Cr | 61 | 0.75 | 0.62 | 0.1781 | 0.93 | -0.1915054 | 35.00773 | 51.56232 | 0.5738972 | 0.8452839
Cr | 61.99 | 0.77 | 0.64 | 0.1833 | 0.9856 | -0.1859781 | 36.03548 | 50.10583 | 0.5813112 | 0.808289
Cr | 62.94 | 0.78 | 0.65 | 0.1859 | 1.014 | -0.1833333 | 36.84699 | 49.80438 | 0.5854305 | 0.7912994
Cr | 93.91 | 0.8 | 0.67 | 0.1911 | 1.072 | -0.1782649 | 55.82635 | 71.37484 | 0.5944665 | 0.7600345
Fe | 89.84 | 1 | 0.898 | 0.1936 | 1.796 | -0.1077951 | 65.83326 | 50.19252 | 0.7327834 | 0.5586879
Fe | 91.16 | 1.01 | 0.911 | 0.19018 | 1.84022 | -0.1033463 | 67.66146 | 50.35376 | 0.7422275 | 0.5523668
Fe | 92.53 | 1.02 | 0.925 | 0.18477 | 1.887 | -0.09791733 | 69.57301 | 50.49962 | 0.7518968 | 0.5457648
Fe | 93.93 | 1.03 | 0.935 | 0.18667 | 1.9261 | -0.09691605 | 71.58023 | 50.92057 | 0.7620593 | 0.5421119
Fe | 95.37 | 1.05 | 0.951 | 0.1981 | 1.9971 | -0.09919383 | 74.67714 | 51.29636 | 0.7830254 | 0.5378668
Fe | 96.86 | 1.06 | 0.964 | 0.1943 | 2.04368 | -0.09507359 | 76.87224 | 51.62564 | 0.7936427 | 0.5329924
Graphite(eo) | 68.88 | 0.77 | 0.75 | 0.0304 | 1.155 | -0.02632035 | 36.89583 | 44.56232 | 0.5356537 | 0.6469559
Graphite(eo) | 70.84 | 0.81 | 0.81 | 0 | 1.3122 | 0 | 39.52214 | 41.60188 | 0.5579071 | 0.5872654
Graphite(eo) | 72.93 | 0.86 | 0.86 | 0 | 1.4792 | 0 | 43.5423 | 40.29361 | 0.5970423 | 0.5524971
Graphite(eo) | 75.14 | 0.9 | 0.87 | 0.0531 | 1.566 | -0.03390805 | 47.6463 | 41.61588 | 0.6341003 | 0.5538445
Graphite(eo) | 77.49 | 0.91 | 0.87 | 0.0712 | 1.5834 | -0.04496653 | 49.89163 | 43.10664 | 0.643846 | 0.5562865
Graphite(eo) | 79.99 | 0.87 | 0.91 | -0.0712 | 1.5834 | 0.04496653 | 48.28209 | 41.30675 | 0.6036015 | 0.5163989
Graphite(o) | 43.5 | 0.49 | 0.21 | 0.196 | 0.2058 | -0.952381 | 45.52247 | 181.0466 | 1.046493 | 4.161991
Graphite(o) | 44.28 | 0.47 | 0.24 | 0.1633 | 0.2256 | -0.7238475 | 39.55339 | 163.8693 | 0.8932563 | 3.700752
Graphite(o) | 45.08 | 0.45 | 0.27 | 0.1296 | 0.243 | -0.5333333 | 34.91265 | 150.3975 | 0.7744599 | 3.336235
Graphite(o) | 45.92 | 0.46 | 0.31 | 0.1155 | 0.2852 | -0.404979 | 31.34895 | 126.4424 | 0.6826863 | 2.753537
Graphite(o) | 46.78 | 0.47 | 0.35 | 0.0984 | 0.329 | -0.2990881 | 28.66202 | 107.9739 | 0.6126982 | 2.30812
Graphite(o) | 47.68 | 0.48 | 0.38 | 0.086 | 0.3648 | -0.2357456 | 27.29399 | 96.83939 | 0.5724411 | 2.031027
Graphite(o) | 48.62 | 0.47 | 0.43 | 0.036 | 0.4042 | -0.08906482 | 24.31014 | 83.86307 | 0.5000029 | 1.724868
Graphite(o) | 49.59 | 0.47 | 0.47 | 0 | 0.4418 | 0 | 22.74548 | 74.64558 | 0.4586707 | 1.505255
Graphite(o) | 50.6 | 0.46 | 0.51 | -0.0485 | 0.4692 | 0.1033674 | 21.14792 | 67.57549 | 0.417943 | 1.335484
Graphite(o) | 51.66 | 0.46 | 0.54 | -0.08 | 0.4968 | 0.1610306 | 20.46463 | 62.59946 | 0.3961407 | 1.211759
Graphite(o) | 52.76 | 0.44 | 0.56 | -0.12 | 0.4928 | 0.2435065 | 19.5768 | 61.31771 | 0.3710538 | 1.162201
Graphite(o) | 53.9 | 0.41 | 0.6 | -0.1919 | 0.492 | 0.3900407 | 17.86779 | 56.91193 | 0.3314988 | 1.05588
Co | 80 | 1 | 0.9 | 0.19 | 1.8 | -0.1055556 | 58.60681 | 44.58145 | 0.7325852 | 0.5572682
Pd | 53.91 | 0.853 | 0.763 | 0.14544 | 1.30168 | -0.1117325 | 32.85515 | 34.75127 | 0.6094444 | 0.6446164
Pd | 58.43 | 0.913 | 0.85 | 0.11107 | 1.5521 | -0.07156111 | 37.93984 | 33.49643 | 0.6493213 | 0.5732745
Be | 77.49 | 0.312 | 0.527 | -0.18039 | 0.32885 | 0.548548 | 25.28983 | 125.4026 | 0.3263625 | 1.618306
Be | 75.14 | 0.326 | 0.473 | -0.11745 | 0.3084 | 0.3808366 | 28.07956 | 144.4386 | 0.3736966 | 1.92226
Be | 72.93 | 0.342 | 0.421 | -0.06028 | 0.28796 | 0.2093346 | 31.46651 | 164.7981 | 0.4314619 | 2.259674
Be | 70.85 | 0.361 | 0.372 | -0.00806 | 0.26858 | 0.03000968 | 35.5929 | 185.6773 | 0.5023697 | 2.62071
Be | 68.88 | 0.382 | 0.325 | 0.0403 | 0.2483 | -0.1623037 | 40.76345 | 208.5541 | 0.5918039 | 3.02779
Be | 67.02 | 0.407 | 0.295 | 0.07862 | 0.24013 | -0.327406 | 45.0769 | 218.3454 | 0.6725888 | 3.257914
Be | 65.25 | 0.436 | 0.27 | 0.1172 | 0.23544 | -0.4977914 | 49.68294 | 223.7736 | 0.7614244 | 3.42948
Be | 63.58 | 0.468 | 0.242 | 0.16046 | 0.22651 | -0.7084014 | 56.18483 | 233.8748 | 0.8836871 | 3.678434
Be | 61.99 | 0.496 | 0.22 | 0.19762 | 0.21824 | -0.9055169 | 62.39401 | 242.1864 | 1.006517 | 3.906863
Ta | 59.04 | 0.57 | 0.39 | 0.1728 | 0.4446 | -0.388664 | 37.46198 | 103.4886 | 0.6345187 | 1.752856
Ta | 59.61 | 0.56 | 0.42 | 0.1372 | 0.4704 | -0.2916667 | 34.75403 | 95.50017 | 0.5830235 | 1.602083
Ta | 60.19 | 0.55 | 0.44 | 0.1089 | 0.484 | -0.225 | 33.10034 | 91.26527 | 0.5499309 | 1.516286
Ta | 60.78 | 0.55 | 0.47 | 0.0816 | 0.517 | -0.1578337 | 31.45096 | 83.7932 | 0.5174557 | 1.378631
Ta | 61.38 | 0.54 | 0.5 | 0.0416 | 0.54 | -0.07703704 | 29.56848 | 77.83217 | 0.4817283 | 1.268038
Ta | 61.99 | 0.54 | 0.52 | 0.0212 | 0.5616 | -0.03774929 | 28.8389 | 73.98254 | 0.4652186 | 1.193459
Ta | 62.62 | 0.53 | 0.55 | -0.0216 | 0.583 | 0.03704974 | 27.30221 | 68.89106 | 0.4359983 | 1.100145
Ta | 63.26 | 0.53 | 0.57 | -0.044 | 0.6042 | 0.07282357 | 26.7591 | 65.62427 | 0.4230018 | 1.037374
Ta | 63.91 | 0.53 | 0.6 | -0.0791 | 0.636 | 0.1243711 | 25.92499 | 60.8059 | 0.4056484 | 0.9514301
Ta | 64.58 | 0.52 | 0.63 | -0.1265 | 0.6552 | 0.1930708 | 24.79203 | 56.76207 | 0.3838964 | 0.878942
Ta | 65.25 | 0.53 | 0.65 | -0.1416 | 0.689 | 0.2055152 | 24.91223 | 53.97256 | 0.3817967 | 0.8271657
Ta | 65.95 | 0.53 | 0.68 | -0.1815 | 0.7208 | 0.2518036 | 24.41541 | 50.28161 | 0.370211 | 0.7624201
ZrN | 56.36 | 0.58 | 0.413 | 0.16583 | 0.47908 | -0.3461426 | 34.39112 | 90.60676 | 0.6102045 | 1.607643
ZrN | 62 | 0.69 | 0.652 | 0.051 | 0.89976 | -0.05668178 | 31.16974 | 48.98896 | 0.5027378 | 0.7901446

## Far UV
Materials | Wavelength(nm) | n | k | Re(ε) | Im(ε) | Q | PL | Con | Q_PL | Q_con
Sb | 103 | 0.55 | 0.65 | -0.12 | 0.715 | 0.1678322 | 40.73466 | 84.48426 | 0.3954822 | 0.8202356
Cu | 146 | 1.03 | 0.979 | 0.10246 | 2.01674 | -0.05080476 | 111.2332 | 75.28881 | 0.7618714 | 0.5156768
Cu | 155 | 1.03 | 1.03 | 0 | 2.1218 | 0 | 118.7424 | 75.76823 | 0.7660799 | 0.4888273
Cu | 165 | 1 | 1.09 | -0.1881 | 2.18 | 0.0862844 | 123.3623 | 74.78357 | 0.7476503 | 0.4532338
Yb | 140 | 0.59 | 0.52 | 0.0777 | 0.6136 | -0.1266297 | 70.55332 | 161.0375 | 0.5039523 | 1.150268
Yb | 150 | 0.7 | 0.7 | 0 | 0.98 | 0 | 73.66941 | 106.4937 | 0.4911294 | 0.7099583
Yb | 180 | 0.73 | 0.73 | 0 | 1.0658 | 0 | 91.17801 | 120.3149 | 0.5065445 | 0.6684159
Mg | 108 | 0.404 | 0.158 | 0.13825 | 0.12766 | -1.082955 | 136.0628 | 739.8255 | 1.25984 | 6.850237
Mg | 113 | 0.293 | 0.176 | 0.05487 | 0.10314 | -0.5319953 | 114.6279 | 960.7737 | 1.014406 | 8.502422
Mg | 118 | 0.11 | 0.296 | -0.07552 | 0.06512 | 1.159705 | 61.92568 | 1396.559 | 0.5247939 | 11.83525
Ge | 124 | 0.93 | 0.86 | 0.1253 | 1.5996 | -0.07833208 | 82.44891 | 70.58143 | 0.6649106 | 0.5692051
Mn | 188 | 1.48 | 1.47 | 0.0295 | 4.3512 | -0.006779739 | 269.5233 | 101.9847 | 1.433634 | 0.5424719
Ru | 124 | 0.86 | 0.81 | 0.0835 | 1.3932 | -0.05993396 | 74.95932 | 74.05899 | 0.6045107 | 0.59725
Ru | 127 | 0.82 | 0.84 | -0.0332 | 1.3776 | 0.02409988 | 71.43971 | 71.24106 | 0.5625174 | 0.5609532
Ru | 129 | 0.77 | 0.89 | -0.1992 | 1.3706 | 0.1453378 | 66.55912 | 65.51109 | 0.5159622 | 0.5078379
Gd | 100 | 0.54 | 0.45 | 0.0891 | 0.486 | -0.1833333 | 53.0499 | 148.3095 | 0.530499 | 1.483095
Gd | 110 | 0.56 | 0.66 | -0.122 | 0.7392 | 0.1650433 | 43.81712 | 87.54541 | 0.3983375 | 0.7958673
Gd | 180 | 1.01 | 1.09 | -0.168 | 2.2018 | 0.07630121 | 136.3117 | 82.09325 | 0.7572871 | 0.4560736
In | 103 | 0.38 | 0.134 | 0.12644 | 0.10184 | -1.241555 | 149.3392 | 898.3998 | 1.449896 | 8.722328
In | 108 | 0.2 | 0.3 | -0.05 | 0.12 | 0.4166667 | 58.63642 | 683.9748 | 0.5429298 | 6.3331
In | 113 | 0.15 | 0.45 | -0.18 | 0.135 | 1.333333 | 37.57897 | 474.9375 | 0.3325572 | 4.202987
CdSe | 147 | 1.016 | 0.907 | 0.20961 | 1.84302 | -0.1137318 | 110.1005 | 81.84752 | 0.7489833 | 0.5567858
CdS(o) | 142 | 1.08 | 1.15 | -0.1561 | 2.484 | 0.06284219 | 119.6673 | 64.38439 | 0.8427277 | 0.4534112
CdS(o) | 174 | 1.44 | 1.47 | -0.0873 | 4.2336 | 0.02062075 | 240.9905 | 91.7408 | 1.385003 | 0.527246
CdS(o) | 177 | 1.5 | 1.45 | 0.1475 | 4.35 | -0.03390805 | 256.2237 | 97.90359 | 1.447591 | 0.5531276
GaAs | 103 | 0.895 | 0.791 | 0.17534 | 1.41589 | -0.1238373 | 66.25958 | 64.19639 | 0.6432969 | 0.6232659
GaAs | 114.8 | 0.923 | 0.881 | 0.07577 | 1.62633 | -0.04658956 | 75.25844 | 63.253 | 0.6555613 | 0.5509843
GaAs | 124 | 0.913 | 0.974 | -0.11511 | 1.77852 | 0.06472235 | 80.09642 | 60.29046 | 0.6459389 | 0.4862133
InAs | 103 | 0.745 | 0.727 | 0.0265 | 1.08323 | -0.02446387 | 53.61201 | 69.39602 | 0.5205049 | 0.6737478
InAs | 107 | 0.751 | 0.83 | -0.1249 | 1.24666 | 0.1001877 | 53.88172 | 59.55587 | 0.5035675 | 0.5565969
ZnS(hexagonal) | 150 | 1.27 | 1.26 | 0.0253 | 3.2004 | -0.007905262 | 162.5555 | 74.24595 | 1.083703 | 0.494973
ZnS(hexagonal) | 155 | 1.27 | 1.34 | -0.1827 | 3.4036 | 0.05367846 | 173.4337 | 74.55282 | 1.118927 | 0.4809859
ZnS(hexagonal) | 177 | 1.73 | 1.75 | -0.0696 | 6.055 | 0.01149463 | 346.0127 | 107.0704 | 1.954874 | 0.6049175
PbSe | 130 | 0.68 | 0.56 | 0.1488 | 0.7616 | -0.1953782 | 71.4504 | 128.553 | 0.5496185 | 0.9888689
PbSe | 137 | 0.7 | 0.66 | 0.0544 | 0.924 | -0.05887446 | 69.53488 | 106.2168 | 0.5075539 | 0.7753055
PbSe | 146 | 0.725 | 0.63 | 0.12872 | 0.9135 | -0.1409086 | 79.55127 | 120.8974 | 0.5448717 | 0.8280641
PbSe | 155 | 0.715 | 0.62 | 0.12682 | 0.8866 | -0.1430408 | 83.9323 | 131.466 | 0.5414987 | 0.8481675
PbSe | 165 | 0.71 | 0.66 | 0.0685 | 0.9372 | -0.07309006 | 85.17461 | 127.854 | 0.5162097 | 0.774873
PbSe | 177 | 0.7 | 0.71 | -0.0141 | 0.994 | 0.01418511 | 86.30797 | 122.9995 | 0.4876157 | 0.6949125
PbSe | 190 | 0.68 | 0.78 | -0.146 | 1.0608 | 0.137632 | 86.08943 | 113.9593 | 0.4531023 | 0.5997855
InSb | 112 | 0.72 | 0.69 | 0.0423 | 0.9936 | -0.04257246 | 57.34249 | 81.28288 | 0.5119865 | 0.72574
TiO_2(o) | 112 | 0.854 | 0.893 | -0.06813 | 1.52524 | 0.04466838 | 66.00247 | 58.79591 | 0.5893077 | 0.5249634
TiO_2(o) | 170 | 1.51 | 1.5 | 0.0301 | 4.53 | -0.006644592 | 253.0833 | 93.48526 | 1.488725 | 0.5499133
PbF_2 | 141 | 0.894 | 0.894 | 0 | 1.59847 | 0 | 88.34164 | 75.29063 | 0.6265364 | 0.5339761
PbF_2 | 146 | 1.26 | 1.26 | 0 | 3.1752 | 0 | 156.5686 | 71.68282 | 1.072388 | 0.4909782
AgGaS_2(o) | 130 | 1.008 | 0.925 | 0.16044 | 1.8648 | -0.08603604 | 96.09341 | 70.5135 | 0.7391801 | 0.5424115
AgBr | 186 | 1.379 | 1.369 | 0.02748 | 3.7757 | -0.007278121 | 233.8841 | 96.43754 | 1.257441 | 0.5184814
Si_xGe_{1-x}-x=0.4 | 103 | 0.8 | 0.89 | -0.1521 | 1.424 | 0.1068118 | 55.76961 | 53.00563 | 0.5414525 | 0.5146178
Si_xGe_{1-x}-x=0.3 | 103 | 0.83 | 0.9 | -0.1211 | 1.494 | 0.08105756 | 58.45881 | 52.94002 | 0.5675613 | 0.5139807
Si_xGe_{1-x}-x=0.2 | 103 | 0.83 | 0.91 | -0.1392 | 1.5106 | 0.09214882 | 58.45709 | 52.18269 | 0.5675445 | 0.5066281
Bi_{12}GeO_{20} | 145 | 0.68 | 0.805 | -0.18562 | 1.0948 | 0.1695469 | 65.11381 | 82.77453 | 0.4490607 | 0.5708588
TlI | 100 | 0.658 | 0.493 | 0.18992 | 0.64879 | -0.2927295 | 58.78452 | 119.3295 | 0.5878452 | 1.193295
TlI | 101 | 0.658 | 0.508 | 0.1749 | 0.66853 | -0.2616188 | 57.8988 | 115.6172 | 0.5732554 | 1.144725
TlI | 102 | 0.658 | 0.522 | 0.16048 | 0.68695 | -0.2336123 | 57.17708 | 112.3929 | 0.5605596 | 1.101892
TlI | 103 | 0.659 | 0.536 | 0.14698 | 0.70645 | -0.2080544 | 56.60635 | 109.2644 | 0.5495762 | 1.06082
TlI | 104 | 0.66 | 0.549 | 0.1342 | 0.72468 | -0.1851852 | 56.17221 | 106.5603 | 0.5401174 | 1.024619
TlI | 105 | 0.662 | 0.563 | 0.12128 | 0.74541 | -0.1627024 | 55.79828 | 103.6636 | 0.5314122 | 0.9872726
TlI | 106 | 0.665 | 0.576 | 0.11045 | 0.76608 | -0.1441755 | 55.63887 | 101.1264 | 0.524895 | 0.9540229
TlI | 107 | 0.668 | 0.589 | 0.0993 | 0.7869 | -0.1261914 | 55.52145 | 98.70645 | 0.518892 | 0.9224902
TlI | 108 | 0.671 | 0.603 | 0.08663 | 0.80923 | -0.1070524 | 55.38039 | 96.15945 | 0.5127814 | 0.8903653
TlI | 109 | 0.673 | 0.617 | 0.07224 | 0.83048 | -0.08698584 | 55.19358 | 93.75685 | 0.5063631 | 0.8601545
TlI | 110 | 0.676 | 0.632 | 0.05755 | 0.85446 | -0.06735248 | 55.08792 | 91.2304 | 0.5007993 | 0.8293672
TlI | 111 | 0.679 | 0.647 | 0.04243 | 0.87863 | -0.04829109 | 55.03508 | 88.83246 | 0.4958115 | 0.8002924
TlI | 112 | 0.681 | 0.663 | 0.02419 | 0.90301 | -0.02678819 | 54.89033 | 86.36722 | 0.4900922 | 0.7711359
TlI | 113 | 0.684 | 0.678 | 0.00817 | 0.9275 | -0.008808625 | 54.94297 | 84.21324 | 0.4862209 | 0.7452499
TlI | 114 | 0.688 | 0.69 | -0.00276 | 0.94944 | 0.002906977 | 55.26949 | 82.71143 | 0.4848201 | 0.7255389
TlI | 115 | 0.692 | 0.702 | -0.01394 | 0.97157 | 0.01434791 | 55.62929 | 81.27811 | 0.483733 | 0.7067661
TlI | 116 | 0.696 | 0.714 | -0.02538 | 0.99389 | 0.02553603 | 56.02199 | 79.90979 | 0.4829482 | 0.6888775
TlI | 117 | 0.698 | 0.728 | -0.04278 | 1.01629 | 0.04209428 | 56.18378 | 78.26244 | 0.4802032 | 0.6689097
TlI | 118 | 0.698 | 0.746 | -0.06931 | 1.04142 | 0.06655336 | 56.06923 | 76.04349 | 0.475163 | 0.6444364
TlI | 119 | 0.698 | 0.764 | -0.09649 | 1.06654 | 0.09047012 | 56.02511 | 73.93962 | 0.4707993 | 0.6213414
TlI | 120 | 0.7 | 0.78 | -0.1184 | 1.092 | 0.1084249 | 56.29109 | 72.25696 | 0.4690925 | 0.6021414
TlI | 121 | 0.706 | 0.799 | -0.13997 | 1.12819 | 0.124066 | 56.94601 | 70.32628 | 0.4706282 | 0.5812089
TlI | 122 | 0.712 | 0.818 | -0.16218 | 1.16483 | 0.1392306 | 57.68528 | 68.53855 | 0.4728302 | 0.5617914
TlI | 123 | 0.718 | 0.837 | -0.18505 | 1.20193 | 0.1539607 | 58.509 | 66.88331 | 0.4756829 | 0.5437667
TlI | 124 | 0.87 | 0.975 | -0.19372 | 1.6965 | 0.114188 | 75.2453 | 58.81041 | 0.6068169 | 0.4742775
TlI | 135 | 0.892 | 0.983 | -0.17062 | 1.75367 | 0.09729311 | 84.71338 | 64.18455 | 0.6275066 | 0.4754411
TlI | 137 | 0.913 | 0.992 | -0.15049 | 1.81139 | 0.08307984 | 88.74727 | 65.21158 | 0.6477903 | 0.475997
TlI | 139 | 0.938 | 0.996 | -0.11217 | 1.8685 | 0.06003211 | 93.3564 | 66.79951 | 0.6716287 | 0.480572
TlI | 141 | 0.957 | 0.996 | -0.07617 | 1.90634 | 0.03995615 | 97.25697 | 68.49462 | 0.6897657 | 0.4857774
TlI | 143 | 0.976 | 0.996 | -0.03944 | 1.94419 | 0.02028608 | 101.2805 | 70.21829 | 0.7082552 | 0.491037
TlI | 145 | 0.994 | 0.995 | -0.00199 | 1.97806 | 0.001006036 | 105.2717 | 72.00866 | 0.7260118 | 0.4966115
TlI | 147 | 1.012 | 0.994 | 0.03611 | 2.01186 | -0.01794857 | 109.3847 | 73.82915 | 0.7441138 | 0.5022391
TlI | 149 | 1.031 | 0.992 | 0.0789 | 2.0455 | -0.03857248 | 113.7675 | 75.80428 | 0.7635402 | 0.5087535
TlI | 151 | 1.048 | 0.987 | 0.12414 | 2.06875 | -0.06000725 | 117.9523 | 77.97687 | 0.7811409 | 0.5164031
TlI | 188 | 1.064 | 0.982 | 0.16777 | 2.0897 | -0.08028425 | 150.044 | 98.48291 | 0.7981063 | 0.5238453
KCl | 128 | 0.8 | 0.9 | -0.17 | 1.44 | 0.1180556 | 69.29537 | 64.88698 | 0.5413701 | 0.5069295
KCl | 159 | 1.3 | 1.36 | -0.1596 | 3.536 | 0.04513575 | 184.7804 | 77.81366 | 1.162141 | 0.4893941
AlN | 100 | 1.082 | 1.103 | -0.04588 | 2.38689 | 0.01922167 | 83.23079 | 47.16202 | 0.8323079 | 0.4716202
AlN | 101 | 1.081 | 1.141 | -0.13332 | 2.46684 | 0.05404485 | 84.94744 | 46.14671 | 0.8410638 | 0.4568981
AlN | 102 | 1.061 | 1.13 | -0.15118 | 2.39786 | 0.06304788 | 83.42061 | 46.41954 | 0.8178492 | 0.4550935
AlN | 133 | 2.24 | 2.279 | -0.17624 | 10.20992 | 0.01726164 | 433.8612 | 99.90976 | 3.262114 | 0.7512012
TlBr(I) | 106 | 0.729 | 0.616 | 0.15198 | 0.89813 | -0.1692183 | 59.00492 | 90.58855 | 0.5566502 | 0.854609
TlBr(I) | 106.9 | 0.719 | 0.655 | 0.08794 | 0.94189 | -0.09336547 | 56.28188 | 83.72463 | 0.5264909 | 0.7832051
TlBr(I) | 107.8 | 0.719 | 0.697 | 0.03115 | 1.00229 | -0.03107883 | 54.80655 | 77.07554 | 0.5084095 | 0.7149865
TlBr(I) | 108.8 | 0.724 | 0.742 | -0.02639 | 1.07442 | 0.02456209 | 54.17134 | 70.93297 | 0.4978983 | 0.6519575
TlBr(I) | 109.7 | 0.732 | 0.799 | -0.10258 | 1.16974 | 0.0876947 | 53.9692 | 64.18597 | 0.4919708 | 0.5851046
TlBr(I) | 110.7 | 0.762 | 0.844 | -0.13169 | 1.28626 | 0.1023821 | 56.61529 | 60.3855 | 0.5114299 | 0.5454878
TlBr(I) | 111.78 | 0.811 | 0.897 | -0.14689 | 1.45493 | 0.1009602 | 61.579 | 57.20527 | 0.5508946 | 0.5117666
TlBr(I) | 112.7 | 0.862 | 0.928 | -0.11814 | 1.59987 | 0.0738435 | 67.22082 | 56.56349 | 0.596458 | 0.5018943
TlBr(I) | 113.7 | 0.912 | 0.938 | -0.0481 | 1.71091 | 0.02811369 | 73.11192 | 57.76846 | 0.6430248 | 0.5080779
TlBr(I) | 114.8 | 0.96 | 0.935 | 0.04737 | 1.7952 | -0.02638703 | 79.17534 | 60.01172 | 0.6896806 | 0.5227502
TlBr(I) | 151 | 0.995 | 0.891 | 0.19614 | 1.77309 | -0.1106204 | 109.9616 | 84.91591 | 0.7282224 | 0.562357
TlBr(I) | 153 | 0.999 | 0.904 | 0.18078 | 1.80619 | -0.1000891 | 111.867 | 84.78952 | 0.7311565 | 0.5541799
TlBr(I) | 155 | 1.004 | 0.917 | 0.16713 | 1.84134 | -0.09076542 | 113.9929 | 84.72779 | 0.7354381 | 0.5466309
TlBr(I) | 157 | 1.006 | 0.931 | 0.14527 | 1.87317 | -0.07755303 | 115.6778 | 84.45587 | 0.7368013 | 0.5379355
TlBr(I) | 159 | 1.008 | 0.947 | 0.11926 | 1.90915 | -0.06246759 | 117.4205 | 84.00998 | 0.7384936 | 0.5283646
TlBr(I) | 161 | 1.012 | 0.964 | 0.09485 | 1.95114 | -0.04861261 | 119.5781 | 83.5935 | 0.742721 | 0.5192143
TlBr(I) | 163 | 1.014 | 0.983 | 0.06191 | 1.99352 | -0.03105562 | 121.5106 | 82.9452 | 0.745464 | 0.5088662
TlBr(I) | 165.3 | 1.017 | 1.005 | 0.02426 | 2.04417 | -0.0118679 | 123.9929 | 82.28433 | 0.7501085 | 0.4977878
TlBr(I) | 167.5 | 1.022 | 1.026 | -0.00819 | 2.09714 | 0.003905319 | 126.8728 | 81.82386 | 0.7574498 | 0.4885006
TlBr(I) | 169.8 | 1.028 | 1.045 | -0.03524 | 2.14852 | 0.01640199 | 130.0961 | 81.6836 | 0.7661726 | 0.4810577
TlBr(I) | 172.2 | 1.027 | 1.074 | -0.09875 | 2.206 | 0.04476428 | 132.6615 | 80.53715 | 0.7703921 | 0.4676954
TlBr(I) | 174.6 | 1.032 | 1.108 | -0.16264 | 2.28691 | 0.0711178 | 136.7511 | 79.46299 | 0.7832251 | 0.4551145
TlBr(II) | 169.8 | 1.162 | 1.083 | 0.17735 | 2.51689 | -0.07046395 | 155.3398 | 85.57551 | 0.9148401 | 0.5039783
TlBr(II) | 172.2 | 1.186 | 1.141 | 0.10471 | 2.70645 | -0.03868906 | 164.0584 | 84.09536 | 0.9527204 | 0.4883587
TlBr(II) | 174.6 | 1.219 | 1.203 | 0.03875 | 2.93291 | -0.01321213 | 175.738 | 84.93234 | 1.006518 | 0.4864395
TlBr(II) | 177.1 | 1.257 | 1.268 | -0.02778 | 3.18775 | 0.008714611 | 189.8761 | 86.46696 | 1.07214 | 0.488238
TlBr(II) | 179.7 | 1.321 | 1.337 | -0.04253 | 3.53235 | 0.01204014 | 211.0571 | 90.04756 | 1.174497 | 0.5010994
TlBr(II) | 182.3 | 1.429 | 1.419 | 0.02848 | 4.0555 | -0.007022562 | 244.8043 | 96.64376 | 1.342865 | 0.5301358
TlBr(II) | 185.1 | 1.607 | 1.592 | 0.04798 | 5.11669 | -0.009377156 | 309.4727 | 106.4951 | 1.671922 | 0.575338
TlCl(I) | 100 | 0.573 | 0.489 | 0.08921 | 0.56039 | -0.1591927 | 51.74671 | 127.5394 | 0.5174671 | 1.275394
TlCl(I) | 100.8 | 0.576 | 0.576 | 0 | 0.66355 | 0 | 45.63207 | 99.87689 | 0.4526991 | 0.9908421
TlCl(I) | 101.6 | 0.592 | 0.657 | -0.08119 | 0.77789 | 0.1043721 | 42.93982 | 80.70895 | 0.422636 | 0.7943794
TlCl(I) | 102.5 | 0.621 | 0.721 | -0.1342 | 0.89548 | 0.1498638 | 43.21585 | 69.45643 | 0.421618 | 0.6776237
TlCl(I) | 103.3 | 0.666 | 0.767 | -0.14473 | 1.02164 | 0.1416644 | 45.93407 | 63.47538 | 0.4446667 | 0.6144761
TlCl(I) | 104.2 | 0.712 | 0.807 | -0.14431 | 1.14917 | 0.1255776 | 49.42087 | 59.7471 | 0.4742885 | 0.5733887
TlCl(I) | 105.1 | 0.771 | 0.843 | -0.11621 | 1.29991 | 0.0893985 | 54.56458 | 57.61476 | 0.5191682 | 0.5481899
TlCl(I) | 106 | 0.837 | 0.852 | -0.02533 | 1.42625 | 0.01775986 | 61.12103 | 58.73174 | 0.5766134 | 0.5540731
TlCl(I) | 106.9 | 0.912 | 0.839 | 0.12782 | 1.53034 | -0.08352392 | 69.49125 | 62.25705 | 0.6500584 | 0.5823858
TlCl(I) | 125.2 | 0.793 | 0.675 | 0.17322 | 1.07055 | -0.1618047 | 73.27238 | 94.13884 | 0.5852426 | 0.7519076
TlCl(I) | 126.5 | 0.795 | 0.701 | 0.14062 | 1.11459 | -0.126163 | 72.81163 | 90.32345 | 0.575586 | 0.7140194
TlCl(I) | 127.8 | 0.798 | 0.728 | 0.10682 | 1.16189 | -0.09193641 | 72.611 | 86.65951 | 0.5681612 | 0.6780869
TlCl(I) | 129.2 | 0.8 | 0.757 | 0.06695 | 1.2112 | -0.05527576 | 72.46551 | 83.04194 | 0.5608786 | 0.6427395
TlCl(I) | 130.5 | 0.802 | 0.785 | 0.02698 | 1.25914 | -0.02142732 | 72.50961 | 79.81565 | 0.5556292 | 0.6116142
TlCl(I) | 131.9 | 0.807 | 0.813 | -0.00972 | 1.31218 | 0.00740752 | 73.16225 | 76.99397 | 0.5546797 | 0.5837299
TlCl(I) | 133.3 | 0.813 | 0.838 | -0.04128 | 1.36259 | 0.03029525 | 74.17621 | 74.8205 | 0.5564607 | 0.561294
TlCl(I) | 134.8 | 0.825 | 0.867 | -0.07106 | 1.43055 | 0.0496732 | 76.08687 | 72.6246 | 0.5644426 | 0.5387582
TlCl(I) | 136.2 | 0.882 | 0.863 | 0.03316 | 1.52233 | -0.0217824 | 84.10386 | 75.61263 | 0.6175027 | 0.5551588
TlCl(I) | 137.8 | 0.985 | 0.91 | 0.14212 | 1.7927 | -0.07927707 | 98.66992 | 75.26597 | 0.7160372 | 0.5461972
TlCl(I) | 144.2 | 0.876 | 0.783 | 0.15429 | 1.37182 | -0.112471 | 90.32976 | 90.48571 | 0.62642 | 0.6275015
TlCl(I) | 145.9 | 0.85 | 0.815 | 0.05827 | 1.3855 | -0.04205702 | 86.66862 | 86.136 | 0.5940275 | 0.5903769
TlCl(I) | 147.6 | 0.832 | 0.843 | -0.01843 | 1.40275 | 0.01313848 | 84.58222 | 82.77877 | 0.5730503 | 0.5608318
TlCl(I) | 149.4 | 0.819 | 0.871 | -0.08788 | 1.4267 | 0.06159669 | 83.48886 | 79.79731 | 0.5588277 | 0.5341186
TlCl(I) | 152.2 | 0.81 | 0.899 | -0.1521 | 1.45638 | 0.104437 | 83.71202 | 77.6247 | 0.5500132 | 0.5100178
TlCl(II) | 100.8 | 0.667 | 0.525 | 0.16926 | 0.70035 | -0.2416792 | 57.06602 | 109.742 | 0.5661312 | 1.08871
TlCl(II) | 101.6 | 0.681 | 0.564 | 0.14567 | 0.76817 | -0.1896325 | 55.63152 | 99.4224 | 0.5475544 | 0.978567
TlCl(II) | 102.5 | 0.697 | 0.6 | 0.12581 | 0.8364 | -0.1504185 | 55.08381 | 91.40374 | 0.537403 | 0.8917438
TlCl(II) | 103.3 | 0.734 | 0.634 | 0.1368 | 0.93071 | -0.1469846 | 56.90518 | 84.71212 | 0.550873 | 0.8200593
TlCl(II) | 104.2 | 0.771 | 0.667 | 0.14955 | 1.02851 | -0.1454045 | 59.20178 | 79.53429 | 0.5681553 | 0.7632849
TlCl(II) | 105.1 | 0.807 | 0.697 | 0.16544 | 1.12496 | -0.147063 | 61.87752 | 75.75693 | 0.588749 | 0.7208081
TlCl(II) | 106 | 0.844 | 0.719 | 0.19537 | 1.21367 | -0.1609746 | 65.28448 | 73.75184 | 0.6158913 | 0.6957721
TlCl(II) | 149.4 | 0.842 | 0.755 | 0.13894 | 1.27142 | -0.1092794 | 89.81577 | 97.37201 | 0.6011765 | 0.6517537
TlCl(II) | 151.2 | 0.818 | 0.792 | 0.04186 | 1.29571 | -0.03230661 | 85.99478 | 91.78563 | 0.5687486 | 0.6070478
TlCl(II) | 153.1 | 0.798 | 0.833 | -0.05708 | 1.32947 | 0.0429344 | 83.24417 | 86.16913 | 0.5437241 | 0.5628291
TlCl(II) | 155 | 0.793 | 0.876 | -0.13853 | 1.38934 | 0.09970921 | 83.05221 | 81.2555 | 0.5358207 | 0.524229
CuGaS_2(eo) | 100 | 0.813 | 0.84 | -0.04463 | 1.36584 | 0.03267586 | 55.62237 | 55.94855 | 0.5562237 | 0.5594855
CuGaS_2(eo) | 101.6 | 0.833 | 0.859 | -0.04399 | 1.43109 | 0.03073881 | 58.14475 | 55.59816 | 0.5722909 | 0.547226
CuGaS_2(eo) | 103.3 | 0.854 | 0.874 | -0.03456 | 1.49279 | 0.02315128 | 60.97729 | 55.75201 | 0.5902932 | 0.5397097
CuGaS_2(eo) | 105.1 | 0.874 | 0.887 | -0.02289 | 1.55048 | 0.01476317 | 63.90561 | 56.15801 | 0.6080458 | 0.5343293
CuGaS_2(eo) | 106.9 | 0.893 | 0.9 | -0.01255 | 1.6074 | 0.00780764 | 66.84668 | 56.58445 | 0.6253197 | 0.5293213
CuGaS_2(eo) | 108.8 | 0.91 | 0.911 | -0.00182 | 1.65802 | 0.001097695 | 69.75893 | 57.20252 | 0.6411666 | 0.5257585
CuGaS_2(eo) | 110.7 | 0.928 | 0.928 | 0 | 1.72237 | 0 | 72.86969 | 57.43375 | 0.6582628 | 0.5188234
CuGaS_2(eo) | 112.7 | 0.953 | 0.944 | 0.01707 | 1.79926 | -0.009487234 | 76.94814 | 58.05434 | 0.6827697 | 0.5151228
CuGaS_2(eo) | 114.8 | 0.989 | 0.95 | 0.07562 | 1.8791 | -0.04024267 | 82.53152 | 59.8359 | 0.7189156 | 0.5212186
CuGaS_2(eo) | 117 | 1.01 | 0.94 | 0.1365 | 1.8988 | -0.07188751 | 86.66228 | 62.39602 | 0.7407032 | 0.5332993
CuGaS_2(eo) | 119.2 | 1.02 | 0.934 | 0.16804 | 1.90536 | -0.08819331 | 89.57183 | 64.35888 | 0.7514415 | 0.5399235
CuGaS_2(eo) | 121.5 | 1.02 | 0.928 | 0.17922 | 1.89312 | -0.09466912 | 91.33522 | 66.07212 | 0.7517302 | 0.5438034
CuGaS_2(eo) | 124 | 1.01 | 0.927 | 0.16077 | 1.87254 | -0.08585664 | 91.90699 | 67.16524 | 0.7411854 | 0.5416552
CuGaS_2(eo) | 126.5 | 1 | 0.942 | 0.11264 | 1.884 | -0.05978769 | 92.37717 | 66.94998 | 0.7302543 | 0.5292489
CuGaS_2(eo) | 129.1 | 0.997 | 0.962 | 0.06857 | 1.91823 | -0.0357465 | 93.88855 | 66.63963 | 0.7272544 | 0.5161862
CuGaS_2(eo) | 131.9 | 0.977 | 0.99 | -0.02557 | 1.93446 | 0.01321816 | 93.47751 | 65.23643 | 0.7086999 | 0.49459
CuGaS_2(eo) | 134.8 | 0.965 | 1.05 | -0.17128 | 2.0265 | 0.08452011 | 95.1027 | 62.1275 | 0.7055096 | 0.4608865
CuGaS_2(eo) | 163.1 | 1.36 | 1.41 | -0.1385 | 3.8352 | 0.03611285 | 204.9607 | 82.36622 | 1.256657 | 0.5050044
CuGaS_2(eo) | 167.5 | 1.4 | 1.39 | 0.0279 | 3.892 | -0.007168551 | 216.5586 | 87.6559 | 1.292887 | 0.5233188
CuGaS_2(eo) | 172.2 | 1.42 | 1.39 | 0.0843 | 3.9476 | -0.02135475 | 226.8008 | 91.46353 | 1.317078 | 0.5311471
CuGaS_2(eo) | 182.3 | 1.67 | 1.7 | -0.1011 | 5.678 | 0.01780557 | 334.4016 | 107.11 | 1.834348 | 0.5875479
CuGaS_2(o) | 100 | 0.803 | 0.877 | -0.12432 | 1.40846 | 0.08826662 | 54.44435 | 52.5642 | 0.5444435 | 0.525642
CuGaS_2(o) | 101.6 | 0.827 | 0.897 | -0.12068 | 1.48364 | 0.08134049 | 57.39818 | 52.37692 | 0.5649427 | 0.5155209
CuGaS_2(o) | 103.3 | 0.85 | 0.911 | -0.10742 | 1.5487 | 0.0693614 | 60.47032 | 52.76172 | 0.5853855 | 0.510762
CuGaS_2(o) | 105.1 | 0.87 | 0.921 | -0.09134 | 1.60254 | 0.05699702 | 63.43924 | 53.4629 | 0.6036084 | 0.508686
CuGaS_2(o) | 106.9 | 0.885 | 0.932 | -0.0854 | 1.64964 | 0.05176887 | 66.02164 | 53.9883 | 0.6176018 | 0.5050355
CuGaS_2(o) | 108.8 | 0.898 | 0.951 | -0.098 | 1.708 | 0.05737705 | 68.58526 | 53.98032 | 0.6303793 | 0.4961427
CuGaS_2(o) | 110.7 | 0.921 | 0.97 | -0.09266 | 1.78674 | 0.05185981 | 72.29934 | 54.31978 | 0.6531106 | 0.4906936
CuGaS_2(o) | 112.7 | 0.947 | 0.984 | -0.07145 | 1.8637 | 0.03833772 | 76.5218 | 55.18511 | 0.6789867 | 0.4896638
CuGaS_2(o) | 114.8 | 0.976 | 0.989 | -0.02555 | 1.93053 | 0.01323471 | 81.23582 | 56.81016 | 0.7076291 | 0.494862
CuGaS_2(o) | 117 | 0.998 | 0.984 | 0.02775 | 1.96406 | -0.0141289 | 85.31883 | 58.94316 | 0.7292208 | 0.5037877
CuGaS_2(o) | 119.2 | 1.01 | 0.975 | 0.06948 | 1.9695 | -0.03527799 | 88.32533 | 61.06125 | 0.7409843 | 0.5122588
CuGaS_2(o) | 121.5 | 0.999 | 0.97 | 0.0571 | 1.93806 | -0.02946245 | 88.63848 | 62.21328 | 0.7295348 | 0.5120435
CuGaS_2(o) | 124 | 0.982 | 0.991 | -0.01776 | 1.94632 | 0.009124913 | 88.50187 | 61.43359 | 0.7137247 | 0.4954322
CuGaS_2(o) | 126.5 | 0.973 | 1.03 | -0.11417 | 2.00438 | 0.05696026 | 89.76819 | 59.79216 | 0.7096299 | 0.4726653
CuGaS_2(o) | 129.1 | 0.989 | 1.06 | -0.14548 | 2.09668 | 0.06938589 | 94.29344 | 59.78026 | 0.7303907 | 0.4630539
CuGaS_2(o) | 131.9 | 0.987 | 1.07 | -0.17073 | 2.11218 | 0.08083118 | 96.36124 | 60.4174 | 0.7305629 | 0.4580546
CuGaS_2(o) | 163.1 | 1.399 | 1.45 | -0.1453 | 4.0571 | 0.03581376 | 216.0619 | 83.89586 | 1.324721 | 0.514383
CuGaS_2(o) | 167.5 | 1.47 | 1.45 | 0.0584 | 4.263 | -0.01369927 | 236.1644 | 90.69217 | 1.409936 | 0.5414458
CuGaS_2(o) | 177.1 | 1.5 | 1.5 | 0 | 4.5 | 0 | 261.4452 | 96.71487 | 1.476257 | 0.5461032
CuGaS_2(o) | 182.3 | 1.65 | 1.64 | 0.0329 | 5.412 | -0.006079084 | 321.2486 | 106.8478 | 1.762198 | 0.5861095
FeS_2 | 103 | 1 | 0.98 | 0.0396 | 1.96 | -0.02020408 | 75.29412 | 52.17939 | 0.7310109 | 0.506596
FeS_2 | 107 | 1.02 | 1.01 | 0.0203 | 2.0604 | -0.009852456 | 80.63911 | 53.07581 | 0.7536366 | 0.4960356
FeS_2 | 112 | 1.04 | 1.06 | -0.042 | 2.2048 | 0.01904935 | 87.44629 | 53.49365 | 0.7807705 | 0.4776219
FeS_2 | 118 | 1.1 | 1.12 | -0.0444 | 2.464 | 0.01801948 | 100.8842 | 55.49243 | 0.8549512 | 0.4702749
FeS_2 | 124 | 1.23 | 1.19 | 0.0968 | 2.9274 | -0.03306689 | 125.8589 | 61.24734 | 1.014991 | 0.4939302
FeS_2 | 177 | 1.23 | 1.25 | -0.0496 | 3.075 | 0.01613008 | 183.2205 | 85.13961 | 1.035144 | 0.4810148
AgGaSe_2(o) | 107.8 | 0.739 | 0.605 | 0.1801 | 0.89419 | -0.2014113 | 61.75395 | 94.38125 | 0.5728567 | 0.8755218
AgGaSe_2(o) | 113.8 | 0.743 | 0.643 | 0.1386 | 0.9555 | -0.1450549 | 63.07623 | 91.43352 | 0.5542727 | 0.803458
AgGaSe_2(o) | 119.8 | 0.738 | 0.681 | 0.08088 | 1.00516 | -0.0804648 | 63.67687 | 88.6723 | 0.5315265 | 0.7401695
AgGaSe_2(o) | 125.8 | 0.731 | 0.749 | -0.02664 | 1.09504 | 0.02432788 | 63.14258 | 80.97033 | 0.5019283 | 0.6436433
AgGaSe_2(o) | 131.8 | 0.738 | 0.852 | -0.18126 | 1.25755 | 0.1441374 | 64.68951 | 70.30652 | 0.4908157 | 0.5334334
AgGaSe_2(o) | 190 | 1.247 | 1.311 | -0.16371 | 3.26963 | 0.05006989 | 205.1618 | 90.58391 | 1.079799 | 0.4767574
Zn_3P_4 | 113 | 0.739 | 0.615 | 0.1679 | 0.90897 | -0.1847146 | 64.02258 | 96.69241 | 0.5665715 | 0.855685
Zn_3P_4 | 114 | 0.702 | 0.626 | 0.10093 | 0.8789 | -0.1148367 | 60.02081 | 95.51614 | 0.5264983 | 0.8378609
Zn_3P_4 | 115 | 0.665 | 0.637 | 0.03646 | 0.84721 | -0.04303537 | 56.23769 | 94.42687 | 0.4890234 | 0.8211032
Zn_3P_4 | 116 | 0.629 | 0.657 | -0.03601 | 0.82651 | 0.04356874 | 52.28358 | 91.3723 | 0.4507205 | 0.7876923
Zn_3P_4 | 117 | 0.601 | 0.671 | -0.08904 | 0.80654 | 0.1103975 | 49.56518 | 89.54977 | 0.423634 | 0.7653826
Zn_3P_4 | 118 | 0.564 | 0.696 | -0.16632 | 0.78509 | 0.2118483 | 45.78437 | 85.49004 | 0.3880031 | 0.7244918
PbTe | 107.8 | 0.6 | 0.45 | 0.1575 | 0.54 | -0.2916667 | 62.66807 | 151.5003 | 0.5813365 | 1.405383
PbTe | 112.7 | 0.62 | 0.5 | 0.1344 | 0.62 | -0.2167742 | 61.61402 | 134.698 | 0.5467083 | 1.195191
PbTe | 118.1 | 0.65 | 0.58 | 0.0861 | 0.754 | -0.114191 | 60.15375 | 112.0797 | 0.5093459 | 0.9490234
PbTe | 124 | 0.66 | 0.6 | 0.0756 | 0.792 | -0.09545455 | 62.6463 | 111.5428 | 0.5052121 | 0.899539
PbTe | 130.5 | 0.68 | 0.62 | 0.078 | 0.8432 | -0.09250474 | 66.64301 | 111.2904 | 0.5106744 | 0.8528003
PbTe | 137.8 | 0.68 | 0.7 | -0.0276 | 0.952 | 0.0289916 | 65.39341 | 97.80696 | 0.474553 | 0.7097748
PbTe | 145.9 | 0.7 | 0.78 | -0.1184 | 1.092 | 0.1084249 | 68.44059 | 87.85242 | 0.4690925 | 0.6021414
PbTe | 155 | 0.73 | 0.82 | -0.1395 | 1.1972 | 0.1165219 | 75.52747 | 87.22793 | 0.487274 | 0.5627608
PbTe | 177.1 | 0.9 | 0.92 | -0.0364 | 1.656 | 0.02198068 | 111.84 | 91.55454 | 0.6315074 | 0.5169652
PbS | 103 | 0.789 | 0.843 | -0.08813 | 1.33025 | 0.0662507 | 55.0734 | 56.83738 | 0.5346932 | 0.5518192
PbS | 107 | 0.811 | 0.872 | -0.10266 | 1.41438 | 0.07258304 | 59.03125 | 56.8715 | 0.5516939 | 0.5315094
PbS | 112 | 0.821 | 0.912 | -0.1577 | 1.4975 | 0.1053088 | 62.68216 | 56.33807 | 0.5596621 | 0.5030185
PbS | 137.8 | 1.007 | 1.066 | -0.12231 | 2.14692 | 0.05696998 | 103.2206 | 64.14277 | 0.7490612 | 0.4654773
PbS | 144.2 | 0.997 | 1.06 | -0.12959 | 2.11364 | 0.06131129 | 106.438 | 67.09853 | 0.7381278 | 0.4653158
Si_3Ni_4-Noncrystalline | 103 | 1.417 | 1.43 | -0.03701 | 4.05262 | 0.009132364 | 137.4438 | 53.9626 | 1.334405 | 0.5239088
Re | 100 | 1.23 | 1.29 | -0.1512 | 3.1734 | 0.04764606 | 105.178 | 47.37095 | 1.05178 | 0.4737095
Re | 102 | 1.25 | 1.3 | -0.1275 | 3.25 | 0.03923077 | 109.9551 | 48.93348 | 1.077991 | 0.47974
Re | 103 | 1.26 | 1.32 | -0.1548 | 3.3264 | 0.0465368 | 113.1156 | 49.47006 | 1.09821 | 0.4802918
Re | 105 | 1.28 | 1.33 | -0.1305 | 3.4048 | 0.03832824 | 118.1244 | 51.069 | 1.124994 | 0.4863714
Re | 107 | 1.31 | 1.34 | -0.0795 | 3.5108 | 0.02264441 | 124.4829 | 53.108 | 1.163391 | 0.4963364
Re | 109 | 1.33 | 1.34 | -0.0267 | 3.5644 | 0.007490742 | 129.3013 | 54.94802 | 1.18625 | 0.5041103
Re | 111 | 1.36 | 1.33 | 0.0807 | 3.6176 | -0.02230761 | 135.0767 | 57.46082 | 1.216907 | 0.517665
Re | 113 | 1.37 | 1.31 | 0.1608 | 3.5894 | -0.04479857 | 137.9293 | 59.37164 | 1.220613 | 0.5254127
Re | 122 | 1.29 | 1.22 | 0.1757 | 3.1476 | -0.05582031 | 133.3853 | 62.42785 | 1.093322 | 0.5117036
Re | 124 | 1.24 | 1.24 | 0 | 3.0752 | 0 | 129.27 | 60.38712 | 1.0425 | 0.4869929
Rh | 145 | 0.145 | 0.843 | -0.68962 | 0.24447 | 2.820878 | 19.3655 | 85.9785 | 0.1335551 | 0.5929552
Ni | 124 | 0.946 | 0.867 | 0.14323 | 1.64036 | -0.0873162 | 84.34328 | 70.38711 | 0.6801877 | 0.567638
Ni | 126 | 0.948 | 0.895 | 0.09768 | 1.69692 | -0.05756311 | 85.59386 | 68.91864 | 0.6793164 | 0.5469733
Ni | 129.1 | 0.949 | 0.927 | 0.04127 | 1.75945 | -0.02345619 | 87.63838 | 67.7821 | 0.678841 | 0.5250356
Ni | 131.9 | 0.954 | 0.957 | -0.00573 | 1.82596 | 0.003138075 | 90.23052 | 66.91969 | 0.6840828 | 0.5073517
Ni | 134.8 | 0.959 | 0.987 | -0.05449 | 1.89307 | 0.02878393 | 93.1243 | 66.22357 | 0.6908331 | 0.4912728
Ni | 137.8 | 0.966 | 1.01 | -0.08694 | 1.95132 | 0.04455446 | 96.46869 | 66.25807 | 0.700063 | 0.4808278
Ni | 140.9 | 0.972 | 1.05 | -0.15772 | 2.0412 | 0.07726827 | 100.3421 | 65.21452 | 0.7121515 | 0.4628426
Mo | 117 | 0.909 | 0.835 | 0.12906 | 1.51803 | -0.08501808 | 75.78707 | 68.46387 | 0.6477527 | 0.5851613
Mo | 119 | 0.859 | 0.881 | -0.03828 | 1.51356 | 0.02529137 | 70.73992 | 63.70791 | 0.5944531 | 0.5353606
Os(I) | 100 | 1.16 | 1.1 | 0.1356 | 2.552 | -0.0531348 | 91.53475 | 49.62579 | 0.9153475 | 0.4962579
Os(I) | 105 | 1.21 | 1.14 | 0.1645 | 2.7588 | -0.05962737 | 102.861 | 52.31464 | 0.9796284 | 0.4982347
Os(I) | 110 | 1.24 | 1.17 | 0.1687 | 2.9016 | -0.05814034 | 112.3214 | 55.32832 | 1.021104 | 0.5029847
Os(I) | 115 | 1.25 | 1.18 | 0.1701 | 2.95 | -0.05766102 | 119.0526 | 58.035 | 1.03524 | 0.5046522
Os(I) | 120 | 1.26 | 1.18 | 0.1952 | 2.9736 | -0.06564434 | 125.6305 | 61.06084 | 1.046921 | 0.5088403
Os(I) | 125 | 1.25 | 1.19 | 0.1464 | 2.975 | -0.04921008 | 129.7388 | 62.77478 | 1.037911 | 0.5021983
Os(I) | 130 | 1.23 | 1.23 | 0 | 3.0258 | 0 | 133.6115 | 63.05615 | 1.027781 | 0.4850473
Os(I) | 135 | 1.2 | 1.27 | -0.1729 | 3.048 | 0.05672572 | 136.4739 | 62.85347 | 1.010918 | 0.4655813
Os(I) | 180 | 1.05 | 1.05 | 0 | 2.205 | 0 | 142.0815 | 87.31617 | 0.7893418 | 0.4850898
AgGaSe_2 | 107.8 | 0.739 | 0.605 | 0.1801 | 0.89419 | -0.2014113 | 61.75395 | 94.38125 | 0.5728567 | 0.8755218
AgGaSe_2 | 113.8 | 0.743 | 0.643 | 0.1386 | 0.9555 | -0.1450549 | 63.07623 | 91.43352 | 0.5542727 | 0.803458
AgGaSe_2 | 119.8 | 0.738 | 0.681 | 0.08088 | 1.00516 | -0.0804648 | 63.67687 | 88.6723 | 0.5315265 | 0.7401695
AgGaSe_2 | 125.8 | 0.731 | 0.749 | -0.02664 | 1.09504 | 0.02432788 | 63.14258 | 80.97033 | 0.5019283 | 0.6436433
AgGaSe_2 | 131.8 | 0.738 | 0.852 | -0.18126 | 1.25755 | 0.1441374 | 64.68951 | 70.30652 | 0.4908157 | 0.5334334
AgGaSe_2 | 190 | 1.247 | 1.311 | -0.16371 | 3.26963 | 0.05006989 | 205.1618 | 90.58391 | 1.079799 | 0.4767574
ZnS | 100 | 0.862 | 0.876 | -0.02433 | 1.51022 | 0.01611024 | 59.75495 | 53.99992 | 0.5975495 | 0.5399992
ZnS | 105 | 0.834 | 0.903 | -0.11985 | 1.5062 | 0.07957111 | 59.96409 | 53.83443 | 0.5710865 | 0.5127089
ZnS | 145 | 1.38 | 1.45 | -0.1981 | 4.002 | 0.04950025 | 188.9107 | 73.55539 | 1.302833 | 0.5072785
ZnS | 150 | 1.41 | 1.47 | -0.1728 | 4.1454 | 0.04168476 | 202.4492 | 77.39927 | 1.349662 | 0.5159952
ZnS | 155 | 1.48 | 1.53 | -0.1505 | 4.5288 | 0.03323176 | 228.0069 | 82.92093 | 1.471012 | 0.5349737
ZnS | 160 | 1.55 | 1.58 | -0.0939 | 4.898 | 0.01917109 | 254.5472 | 88.86214 | 1.59092 | 0.5553884
ZnS | 165 | 1.65 | 1.64 | 0.0329 | 5.412 | -0.006079084 | 290.7626 | 96.70807 | 1.762198 | 0.5861095
ZnTe | 155 | 0.9 | 0.83 | 0.1211 | 1.494 | -0.08105756 | 99.1522 | 91.06076 | 0.6396916 | 0.5874888
ZnTe | 177 | 1.2 | 1.2 | 0 | 2.88 | 0 | 174.2615 | 84.85606 | 0.9845285 | 0.4794128
Csl | 144 | 1.46 | 1.42 | 0.1152 | 4.1464 | -0.02778314 | 198.9355 | 78.05845 | 1.381496 | 0.5420726
Csl | 146 | 1.53 | 1.498 | 0.0969 | 4.58388 | -0.0211393 | 220.8701 | 81.44692 | 1.512809 | 0.5578556
Csl | 147 | 1.72 | 1.714 | 0.0206 | 5.89616 | -0.003493799 | 281.0747 | 88.86889 | 1.912073 | 0.6045503
Os(II) | 101.6 | 1.14 | 1.06 | 0.176 | 2.4168 | -0.07282357 | 90.13277 | 51.54702 | 0.8871336 | 0.5073526
Os(II) | 103.3 | 1.15 | 1.08 | 0.1561 | 2.484 | -0.06284219 | 93.0688 | 51.8129 | 0.9009565 | 0.5015769
Os(II) | 105.1 | 1.16 | 1.1 | 0.1356 | 2.552 | -0.0531348 | 96.20302 | 52.15671 | 0.9153475 | 0.4962579
Os(II) | 106.9 | 1.17 | 1.12 | 0.1145 | 2.6208 | -0.04368895 | 99.44892 | 52.52726 | 0.9302986 | 0.4913682
Os(II) | 108.8 | 1.19 | 1.15 | 0.0936 | 2.737 | -0.03419803 | 104.3749 | 53.01167 | 0.9593285 | 0.4872396
Os(II) | 124 | 1.16 | 1.1 | 0.1356 | 2.552 | -0.0531348 | 113.5031 | 61.53598 | 0.9153475 | 0.4962579
Os(II) | 126.5 | 1.13 | 1.11 | 0.0448 | 2.5086 | -0.01785857 | 111.8808 | 61.11469 | 0.8844332 | 0.48312
Os(II) | 129.2 | 1.1 | 1.14 | -0.0896 | 2.508 | 0.03572568 | 111.1336 | 59.79763 | 0.8601675 | 0.46283
Os(II) | 131.9 | 1.08 | 1.16 | -0.1792 | 2.5056 | 0.0715198 | 111.5682 | 59.34922 | 0.8458543 | 0.4499562
Ag | 163.1 | 0.935 | 0.832 | 0.182 | 1.55584 | -0.1169786 | 110.0351 | 96.87537 | 0.674648 | 0.593963
Ag | 167.5 | 0.936 | 0.892 | 0.08043 | 1.66982 | -0.04816687 | 111.8118 | 91.46505 | 0.6675334 | 0.54606
Ag | 172.2 | 0.942 | 0.951 | -0.01704 | 1.79168 | 0.009510627 | 115.7469 | 87.44178 | 0.6721658 | 0.507792
Ag | 177.1 | 0.953 | 1.01 | -0.11189 | 1.92506 | 0.05812286 | 121.772 | 84.51755 | 0.6875889 | 0.4772306
ZnGaP_2(o) | 101.2 | 0.544 | 0.684 | -0.17192 | 0.74419 | 0.2310163 | 38.27889 | 76.00259 | 0.3782499 | 0.7510137
ZnGaP_2(eo) | 101.2 | 0.583 | 0.734 | -0.19887 | 0.85584 | 0.2323682 | 39.5047 | 66.61696 | 0.3903626 | 0.6582703
KI | 104.7 | 0.6137 | 0.4411 | 0.18206 | 0.54141 | -0.3362701 | 63.29565 | 149.6297 | 0.604543 | 1.429128
NaCl | 107.3 | 1.09 | 1.06 | 0.0645 | 2.3108 | -0.02791241 | 89.34466 | 52.82164 | 0.8326623 | 0.49228
NaCl | 107.8 | 1.15 | 1.14 | 0.0229 | 2.622 | -0.008733791 | 98.41297 | 51.50101 | 0.9129218 | 0.4777459
NaCl | 108.3 | 1.24 | 1.19 | 0.1215 | 2.9512 | -0.04116969 | 111.1589 | 53.93939 | 1.026398 | 0.4980553
Te(o) | 103.3 | 0.87 | 0.87 | 0 | 1.5138 | 0 | 62.54615 | 56.47042 | 0.6054806 | 0.5466642
Te(o) | 107.8 | 0.84 | 0.9 | -0.1044 | 1.512 | 0.06904762 | 62.14415 | 55.66426 | 0.5764763 | 0.516366
Te(o) | 118.1 | 0.98 | 0.98 | 0 | 1.9208 | 0 | 83.95993 | 59.16884 | 0.7109224 | 0.5010062
Te(o) | 124 | 0.99 | 1.04 | -0.1015 | 2.0592 | 0.04929099 | 90.23512 | 58.60245 | 0.7277026 | 0.4726004
Te(o) | 145.9 | 1.25 | 1.25 | 0 | 3.125 | 0 | 154.2702 | 71.34077 | 1.057369 | 0.4889703
Te(o) | 155 | 1.4 | 1.36 | 0.1104 | 3.808 | -0.0289916 | 198.1611 | 81.88242 | 1.278458 | 0.5282737
Te(o) | 177.1 | 1.81 | 1.18 | 1.8837 | 4.2716 | -0.4409823 | 332.3031 | 136.3509 | 1.876358 | 0.7699092
Te(eo) | 103.3 | 0.79 | 0.76 | 0.0465 | 1.2008 | -0.03872418 | 56.90758 | 65.87845 | 0.5508962 | 0.6377392
Te(eo) | 107.8 | 0.79 | 0.75 | 0.0616 | 1.185 | -0.05198312 | 59.69074 | 70.02974 | 0.5537175 | 0.6496266
Te(eo) | 112.7 | 0.8 | 0.77 | 0.0471 | 1.232 | -0.03823052 | 62.81757 | 70.75211 | 0.5573875 | 0.6277916
Te(eo) | 118.1 | 0.83 | 0.8 | 0.0489 | 1.328 | -0.03682229 | 68.284 | 70.98964 | 0.578188 | 0.6010977
Te(eo) | 124 | 0.86 | 0.86 | 0 | 1.4792 | 0 | 74.03325 | 68.50964 | 0.5970423 | 0.5524971
Te(eo) | 130.5 | 0.84 | 0.95 | -0.1969 | 1.596 | 0.1233709 | 75.42957 | 62.88425 | 0.5780044 | 0.4818716
Te(eo) | 137.8 | 0.99 | 0.93 | 0.1152 | 1.8414 | -0.06256109 | 99.24453 | 73.60713 | 0.7202071 | 0.5341591
Te(eo) | 145.9 | 0.96 | 0.96 | 0 | 1.8432 | 0 | 100.684 | 73.99614 | 0.6900889 | 0.5071702
Ir | 159 | 1.08 | 1.06 | 0.0428 | 2.2896 | -0.01869322 | 130.7109 | 77.80132 | 0.8220809 | 0.4893165
Ir | 161 | 1.05 | 1.1 | -0.1075 | 2.31 | 0.0465368 | 128.6515 | 74.62081 | 0.7990776 | 0.4634833
Se(eo) | 107.8 | 1.04 | 1.1 | -0.1284 | 2.288 | 0.05611888 | 85.06584 | 49.65199 | 0.789108 | 0.4605936
Se(eo) | 112.7 | 1.03 | 1.08 | -0.1055 | 2.2248 | 0.04741999 | 87.30029 | 52.51648 | 0.7746254 | 0.4659847
Se(eo) | 118.1 | 0.92 | 0.98 | -0.114 | 1.8032 | 0.06322094 | 77.12207 | 57.23409 | 0.6530235 | 0.4846239
Se(eo) | 145.9 | 1.48 | 1.52 | -0.12 | 4.4992 | 0.02667141 | 213.6573 | 78.21965 | 1.464409 | 0.5361182
Se(eo) | 165.3 | 1.84 | 1.83 | 0.0367 | 6.7344 | -0.005449632 | 359.6459 | 105.4728 | 2.175716 | 0.6380691
Nb | 125.2 | 1.15 | 1.06 | 0.1989 | 2.438 | -0.08158326 | 112.473 | 63.90461 | 0.8983465 | 0.5104202
Nb | 126.5 | 1.13 | 1.09 | 0.0888 | 2.4634 | -0.03604774 | 111.3902 | 62.14296 | 0.8805549 | 0.4912487
Nb | 127.8 | 1.11 | 1.11 | 0 | 2.4642 | 0 | 110.3048 | 60.97703 | 0.8631048 | 0.4771286
Nb | 129.2 | 1.1 | 1.13 | -0.0669 | 2.486 | 0.0269107 | 110.7859 | 60.27184 | 0.8574763 | 0.4665003
Nb | 130.5 | 1.08 | 1.15 | -0.1561 | 2.484 | 0.06284219 | 109.976 | 59.17017 | 0.8427277 | 0.4534112
Li | 162.1 | 0.517 | 0.282 | 0.18777 | 0.29159 | -0.6439521 | 130.9505 | 457.6844 | 0.8078379 | 2.823469
Li | 168.7 | 0.492 | 0.32 | 0.13966 | 0.31488 | -0.443534 | 116.3212 | 422.9209 | 0.6895154 | 2.506941
Li | 175.9 | 0.466 | 0.364 | 0.08466 | 0.33925 | -0.2495505 | 103.1014 | 387.4037 | 0.5861364 | 2.202409
Li | 183.7 | 0.44 | 0.407 | 0.02795 | 0.35816 | -0.07803775 | 93.03328 | 359.9706 | 0.5064414 | 1.959557
Cr | 134 | 0.86 | 0.77 | 0.1467 | 1.3244 | -0.1107671 | 82.30892 | 85.51825 | 0.6142457 | 0.6381959
Cr | 137 | 0.83 | 0.81 | 0.0328 | 1.3446 | -0.02439387 | 78.94408 | 80.98849 | 0.5762341 | 0.5911569
Cr | 139 | 0.81 | 0.83 | -0.0328 | 1.3446 | 0.02439387 | 77.11693 | 78.95785 | 0.554798 | 0.5680421
Cr | 142 | 0.78 | 0.87 | -0.1485 | 1.3572 | 0.1094164 | 74.54132 | 74.74312 | 0.5249389 | 0.52636
Fe | 117 | 1.07 | 0.991 | 0.16282 | 2.12074 | -0.07677509 | 94.16803 | 60.91484 | 0.8048549 | 0.5206397
Fe | 119 | 1.07 | 1.02 | 0.1045 | 2.1828 | -0.04787429 | 95.99229 | 60.14719 | 0.8066579 | 0.5054386
Fe | 121 | 1.06 | 1.06 | 0 | 2.2472 | 0 | 96.94814 | 58.49599 | 0.8012243 | 0.483438
Fe | 124 | 1.05 | 1.09 | -0.0856 | 2.289 | 0.03739624 | 98.80209 | 57.97799 | 0.796791 | 0.4675645
Fe | 126 | 1.08 | 1.13 | -0.1105 | 2.4408 | 0.04527204 | 105.458 | 58.03863 | 0.836968 | 0.460624
Fe | 129 | 1.09 | 1.15 | -0.1344 | 2.507 | 0.05360989 | 110.0147 | 58.8665 | 0.8528268 | 0.4563294
Fe | 131 | 1.1 | 1.17 | -0.1589 | 2.574 | 0.06173271 | 113.8692 | 59.26709 | 0.8692303 | 0.4524205
Fe | 134 | 1.12 | 1.19 | -0.1617 | 2.6656 | 0.06066176 | 120.1113 | 60.54163 | 0.8963532 | 0.4518032
Fe | 137 | 1.12 | 1.2 | -0.1856 | 2.688 | 0.06904762 | 123.289 | 61.47085 | 0.8999195 | 0.4486923
Co | 100 | 1 | 1.08 | -0.1664 | 2.16 | 0.07703704 | 74.52794 | 45.74206 | 0.7452794 | 0.4574206
Co | 160 | 1.049 | 1.049 | 0 | 2.2008 | 0 | 126.1059 | 77.64205 | 0.7881621 | 0.4852628
Hg-Liquid | 172.2 | 0.717 | 0.584 | 0.17303 | 0.83746 | -0.2066129 | 97.50862 | 158.9467 | 0.5662522 | 0.9230354
Hg-Liquid | 174.6 | 0.663 | 0.589 | 0.09265 | 0.78101 | -0.1186284 | 89.84768 | 161.2984 | 0.5145915 | 0.9238166
Hg-Liquid | 177.1 | 0.585 | 0.617 | -0.03846 | 0.72189 | 0.05327682 | 77.23687 | 156.3989 | 0.4361201 | 0.8831109
Hg-Liquid | 179.7 | 0.51 | 0.676 | -0.19688 | 0.68952 | 0.285532 | 64.41806 | 139.5605 | 0.3584756 | 0.7766304
Bi | 103 | 0 | 0 | -0.0706 | 0.854 | 0.08266979 | 45.26563 | 76.60931 | 0.4394722 | 0.7437797
TiN | 165.89 | 1.39479 | 1.462898 | -0.1946314 | 4.080871 | 0.0476936 | 220.2494 | 84.8027 | 1.327684 | 0.5111984
TiN | 166.44 | 1.396609 | 1.464512 | -0.1942787 | 4.090701 | 0.04749276 | 221.4942 | 85.16379 | 1.330775 | 0.5116786
TiN | 167 | 1.402439 | 1.465213 | -0.180014 | 4.109744 | 0.04380175 | 223.4352 | 85.79838 | 1.337935 | 0.5137628
TiN | 167.57 | 1.408205 | 1.468262 | -0.172752 | 4.135228 | 0.04177569 | 225.6331 | 86.38877 | 1.346501 | 0.5155384
TiN | 168.14 | 1.414792 | 1.473218 | -0.1687349 | 4.168594 | 0.04047765 | 228.2055 | 86.99378 | 1.357235 | 0.517389
TiN | 168.71 | 1.419395 | 1.475554 | -0.1625774 | 4.188788 | 0.03881253 | 230.1305 | 87.53024 | 1.36406 | 0.5188207
TiN | 169.28 | 1.425097 | 1.476955 | -0.1504946 | 4.209608 | 0.03575027 | 232.1862 | 88.15723 | 1.37161 | 0.5207776
TiN | 169.86 | 1.430581 | 1.483097 | -0.1530147 | 4.243381 | 0.03605962 | 234.7276 | 88.68003 | 1.381889 | 0.5220772
TiN | 170.45 | 1.433785 | 1.486398 | -0.1536396 | 4.26235 | 0.03604574 | 236.5394 | 89.12382 | 1.387735 | 0.5228737
TiN | 171.03 | 1.43876 | 1.491709 | -0.1551654 | 4.292422 | 0.03614868 | 238.9221 | 89.63536 | 1.39696 | 0.5240915
TiN | 171.63 | 1.442971 | 1.493807 | -0.149294 | 4.31104 | 0.03463063 | 240.8431 | 90.17608 | 1.403269 | 0.5254098
TiN | 172.22 | 1.449687 | 1.496714 | -0.1385604 | 4.339534 | 0.03192979 | 243.3611 | 90.85744 | 1.413083 | 0.5275662
TiN | 172.82 | 1.456353 | 1.500234 | -0.129738 | 4.369741 | 0.02969009 | 245.9686 | 91.5311 | 1.423265 | 0.5296326
TiN | 173.43 | 1.460378 | 1.504218 | -0.1299679 | 4.393454 | 0.02958217 | 248.1125 | 92.03235 | 1.430621 | 0.5306599
TiN | 174.04 | 1.467478 | 1.50734 | -0.1185822 | 4.423977 | 0.02680444 | 250.8148 | 92.75259 | 1.441133 | 0.5329384
TiN | 174.65 | 1.472694 | 1.511642 | -0.1162339 | 4.452372 | 0.02610607 | 253.273 | 93.32862 | 1.450175 | 0.5343752
TiN | 175.27 | 1.47741 | 1.516471 | -0.116944 | 4.480899 | 0.02609833 | 255.7163 | 93.86857 | 1.458985 | 0.5355655
TiN | 175.89 | 1.482161 | 1.52322 | -0.1233979 | 4.515315 | 0.02732876 | 258.4047 | 94.37363 | 1.469127 | 0.5365491
TiN | 176.51 | 1.488062 | 1.524726 | -0.1104609 | 4.537774 | 0.02434252 | 260.7509 | 95.06339 | 1.477258 | 0.5385723
TiN | 177.14 | 1.495182 | 1.5254 | -0.09127595 | 4.561501 | 0.02001007 | 263.2946 | 95.85947 | 1.486364 | 0.5411509
TiN | 177.78 | 1.50173 | 1.532584 | -0.09362072 | 4.603055 | 0.02033882 | 266.5054 | 96.49124 | 1.499074 | 0.5427564
TiN | 178.42 | 1.506814 | 1.534054 | -0.08283324432 | 4.623068 | 0.01791737 | 268.7494 | 97.14678 | 1.506274 | 0.5444837
TiN | 179.06 | 1.512147 | 1.538629 | -0.08079065 | 4.653266 | 0.01736214 | 271.4279 | 97.75665 | 1.515849 | 0.5459436
TiN | 179.71 | 1.517736 | 1.542678 | -0.07633285 | 4.682756 | 0.01630084 | 274.1339 | 98.40235 | 1.525424 | 0.5475619
TiN | 180.36 | 1.526674 | 1.546798 | -0.06185055 | 4.722913 | 0.01309585 | 277.6157 | 99.27468 | 1.539231 | 0.5504252
TiN | 181.02 | 1.532843 | 1.54928 | -0.05066086 | 4.749606 | 0.01066633 | 280.3204 | 100.0036 | 1.54856 | 0.5524453
TiN | 181.68 | 1.539744 | 1.55194 | -0.03770618 | 4.779181 | 0.007889674 | 283.2314 | 100.7817 | 1.558957 | 0.5547207
TiN | 182.35 | 1.546788 | 1.554484 | -0.02386739 | 4.808914 | 0.004963155 | 286.198 | 101.5809 | 1.569498 | 0.5570658
TiN | 183.03 | 1.552991 | 1.558917 | -0.01844117 | 4.841968 | 0.00380861 | 289.2375 | 102.291 | 1.580274 | 0.5588755
TiN | 183.7 | 1.559277 | 1.565067 | -0.01808995176 | 4.880746 | 0.003706391 | 292.5137 | 102.9673 | 1.592344 | 0.5605186
TiN | 184.39 | 1.568483 | 1.56721 | 0.003991737 | 4.916284 | -0.0008119419 | 296.0357 | 103.9456 | 1.605487 | 0.5637268
TiN | 185.07 | 1.576356 | 1.572328 | 0.0126829 | 4.957097 | -0.002558533 | 299.626 | 104.7662 | 1.618988 | 0.5660898
TiN | 185.77 | 1.58281 | 1.57303 | 0.03086412 | 4.979615 | -0.006198092 | 302.3873 | 105.5988 | 1.627751 | 0.5684382
TiN | 186.47 | 1.590919 | 1.574708 | 0.05131798 | 5.010466 | -0.01024216 | 305.6898 | 106.5305 | 1.639351 | 0.5713008
TiN | 187.17 | 1.598799 | 1.578442 | 0.0646791 | 5.047223 | -0.01281479 | 309.2202 | 107.4049 | 1.652082 | 0.5738359
TiN | 187.88 | 1.603351 | 1.582058 | 0.06782691 | 5.073189 | -0.01336968 | 311.9629 | 108.055 | 1.660437 | 0.5751276
TiN | 188.59 | 1.61484 | 1.582447 | 0.1035697 | 5.110797 | -0.02026488 | 316.0332 | 109.2761 | 1.675769 | 0.5794375
TiN | 189.31 | 1.624329 | 1.585257 | 0.1254049 | 5.149958 | -0.02435067 | 319.9683 | 110.312 | 1.690182 | 0.5827059
ZrN | 177.1 | 1.54 | 1.58 | -0.1248 | 4.8664 | 0.02564524 | 279.5519 | 97.70467 | 1.578498 | 0.5516921

## middle, Near UV
Materials | Wavelength(µm) | n | k | Re(ε) | Im(ε) | Q | PL | Con | Q_PL | Q_con
Tl-4.2K | 0.25 | 0.96 | 0.94 | 0.038 | 1.8048 | -0.02105496 | 0.1724178 | 0.1298864 | 0.6896712 | 0.5195455
Er(Ellz) | 0.25 | 0.9 | 0.97 | -0.1309 | 1.746 | 0.07497136 | 0.1583858 | 0.1212771 | 0.6335432 | 0.4851086
Dy(Ellc)-4.2K | 0.276 | 0.79 | 0.84 | -0.0815 | 1.3272 | 0.06140747 | 0.1479031 | 0.1531126 | 0.5358808 | 0.5547557
Ag | 0.2296 | 1.238 | 1.31 | -0.18346 | 3.24356 | 0.05656131 | 0.2455829 | 0.1087088 | 1.069612 | 0.4734702
Ag | 0.2384 | 1.265 | 1.33 | -0.16868 | 3.3649 | 0.05012928 | 0.2642678 | 0.1145801 | 1.108506 | 0.480621
Ag | 0.248 | 1.298 | 1.35 | -0.1377 | 3.5046 | 0.03929122 | 0.2863959 | 0.1215551 | 1.154822 | 0.4901416
Ag | 0.253 | 1.32 | 1.35 | -0.0801 | 3.564 | 0.02247475 | 0.2984352 | 0.1261458 | 1.179586 | 0.4985998
Ag | 0.2583 | 1.343 | 1.35 | -0.01885 | 3.6261 | 0.005198423 | 0.3115146 | 0.1310943 | 1.206019 | 0.5075274
Ag | 0.2638 | 1.372 | 1.35 | 0.05988 | 3.7044 | -0.01616456 | 0.3271509 | 0.1368881 | 1.240148 | 0.5189085
Ag | 0.322 | 0.708 | 0.565 | 0.18204 | 0.80004 | -0.2275386 | 0.1840614 | 0.3119422 | 0.5716192 | 0.9687647
Ag | 0.3237 | 0.616 | 0.609 | 0.00858 | 0.75029 | -0.01143558 | 0.1502374 | 0.2885238 | 0.4641255 | 0.8913309
Ag | 0.3263 | 0.526 | 0.663 | -0.16289 | 0.69748 | 0.2335407 | 0.1219923 | 0.2609046 | 0.3738654 | 0.7995851
Ti | 192 | 1.07 | 1.11 | -0.0872 | 2.3754 | 0.03670961 | 157.7588 | 89.34321 | 0.8216602 | 0.4653292
Ti | 195 | 1.08 | 1.14 | -0.1332 | 2.4624 | 0.05409357 | 163.7542 | 89.10844 | 0.8397653 | 0.4569664
Ti | 198 | 1.09 | 1.16 | -0.1575 | 2.5288 | 0.06228251 | 169.4684 | 89.66776 | 0.855901 | 0.4528675
Ti | 0.2 | 1.11 | 1.18 | -0.1603 | 2.6196 | 0.06119255 | 0.1765429 | 0.09041338 | 0.8827146 | 0.4520669
Ti | 0.202 | 1.12 | 1.19 | -0.1617 | 2.6656 | 0.06066176 | 0.1810634 | 0.09126425 | 0.8963532 | 0.4518032
Ti | 0.204 | 1.13 | 1.2 | -0.1631 | 2.712 | 0.06014012 | 0.1856696 | 0.09213178 | 0.9101452 | 0.4516264
Ti | 0.206 | 1.15 | 1.21 | -0.1416 | 2.783 | 0.05088034 | 0.1924986 | 0.09422196 | 0.9344593 | 0.4573882
Ti | 0.21 | 1.18 | 1.22 | -0.096 | 2.8792 | 0.0333426 | 0.2036435 | 0.09810976 | 0.969731 | 0.4671893
Ti | 0.212 | 1.19 | 1.22 | -0.0723 | 2.9036 | 0.02490012 | 0.2078549 | 0.09988385 | 0.9804477 | 0.4711503
Ti | 0.214 | 1.21 | 1.22 | -0.0243 | 2.9524 | 0.008230592 | 0.2144681 | 0.1025323 | 1.002187 | 0.4791228
Ti | 0.216 | 1.22 | 1.22 | 0 | 2.9768 | 0 | 0.2188537 | 0.1043571 | 1.013212 | 0.4831345
Ti | 0.218 | 1.23 | 1.21 | 0.0488 | 2.9766 | -0.01639454 | 0.2225912 | 0.1066779 | 1.021061 | 0.4893483
Ti | 0.22 | 1.23 | 1.21 | 0.0488 | 2.9766 | -0.01639454 | 0.2246333 | 0.1076566 | 1.021061 | 0.4893483
Ti | 0.222 | 1.24 | 1.21 | 0.0735 | 3.0008 | -0.02449347 | 0.2291819 | 0.1095394 | 1.032351 | 0.4934206
Ti | 0.224 | 1.24 | 1.2 | 0.0976 | 2.976 | -0.0327957 | 0.2305615 | 0.1110372 | 1.029292 | 0.4957019
Ti | 0.226 | 1.24 | 1.19 | 0.1215 | 2.9512 | -0.04116969 | 0.2319658 | 0.1125605 | 1.026398 | 0.4980553
Ti | 0.228 | 1.23 | 1.19 | 0.0968 | 2.9274 | -0.03306689 | 0.2314179 | 0.1126161 | 1.014991 | 0.4939302
Ti | 0.23 | 1.17 | 1.16 | 0.0233 | 2.7144 | -0.008583849 | 0.2161649 | 0.1096348 | 0.9398475 | 0.4766731
Ti | 0.236 | 1.28 | 1.2 | 0.1984 | 3.072 | -0.06458333 | 0.2538773 | 0.1208968 | 1.075751 | 0.5122744
Ti | 0.238 | 1.27 | 1.2 | 0.1729 | 3.048 | -0.05672572 | 0.2532261 | 0.1209288 | 1.063975 | 0.5081044
Ti | 0.24 | 1.25 | 1.2 | 0.1225 | 3 | -0.04083333 | 0.2497791 | 0.1199564 | 1.040746 | 0.4998182
Ti | 0.242 | 1.25 | 1.2 | 0.1225 | 3 | -0.04083333 | 0.2518606 | 0.120956 | 1.040746 | 0.4998182
Ti | 0.244 | 1.24 | 1.21 | 0.0735 | 3.0008 | -0.02449347 | 0.2518936 | 0.1203946 | 1.032351 | 0.4934206
Ti | 0.248 | 1.24 | 1.21 | 0.0735 | 3.0008 | -0.02449347 | 0.256023 | 0.1223683 | 1.032351 | 0.4934206
Ti | 0.25 | 1.23 | 1.21 | 0.0488 | 2.9766 | -0.01639454 | 0.2552651 | 0.1223371 | 1.021061 | 0.4893483
Ti | 0.252 | 1.22 | 1.22 | 0 | 2.9768 | 0 | 0.2553293 | 0.1217499 | 1.013212 | 0.4831345
Ti | 0.254 | 1.22 | 1.22 | 0 | 2.9768 | 0 | 0.2573558 | 0.1227162 | 1.013212 | 0.4831345
Ti | 0.256 | 1.22 | 1.23 | -0.0245 | 3.0012 | 0.008163401 | 0.2602777 | 0.1231473 | 1.01671 | 0.481044
Ti | 0.258 | 1.21 | 1.23 | -0.0488 | 2.9766 | 0.01639454 | 0.2594815 | 0.1230809 | 1.005742 | 0.4770578
Ti | 0.26 | 1.2 | 1.23 | -0.0729 | 2.952 | 0.02469512 | 0.2586681 | 0.123003 | 0.9948772 | 0.4730885
Ti | 0.262 | 1.9 | 1.24 | 2.0724 | 4.712 | -0.4398132 | 0.5339498 | 0.2076186 | 2.037977 | 0.7924373
Au | 0.217 | 1.438 | 1.388 | 0.1413 | 3.99189 | -0.03539677 | 0.2904029 | 0.1168727 | 1.338262 | 0.538584
Au | 0.221 | 1.442 | 1.418 | 0.06864 | 4.08951 | -0.01678441 | 0.3001621 | 0.1183104 | 1.3582 | 0.5353413
Au | 0.225 | 1.452 | 1.442 | 0.02894 | 4.18757 | -0.006910929 | 0.3112536 | 0.1205206 | 1.383349 | 0.5356473
Au | 0.23 | 1.454 | 1.478 | -0.07037 | 4.29802 | 0.01637266 | 0.323523 | 0.1222458 | 1.406622 | 0.5315036
Au | 0.234 | 1.462 | 1.51 | -0.14266 | 4.41524 | 0.03231081 | 0.3360912 | 0.1241565 | 1.436287 | 0.5305835
Au | 0.326 | 1.824 | 1.878 | -0.19991 | 6.85094 | 0.02917994 | 0.7164296 | 0.2049613 | 2.197637 | 0.6287155
Cs | 0.37 | 0.535 | 0.3 | 0.19623 | 0.321 | -0.6113084 | 0.288076 | 0.9443231 | 0.7785839 | 2.552225
CdS(eo) | 0.206 | 1.26 | 1.3 | -0.1024 | 3.276 | 0.03125763 | 0.2243285 | 0.09962526 | 1.088973 | 0.4836178
CdS(eo) | 0.225 | 1.72 | 1.76 | -0.1392 | 6.0544 | 0.02299154 | 0.4387469 | 0.1351044 | 1.949986 | 0.6004638
Hg_{1-x}Cd_xTe-x=0 | 0.267 | 2.135 | 2.183 | -0.20726 | 9.32141 | 0.02223483 | 0.7954655 | 0.1921309 | 2.979272 | 0.7195914
Hg_{1-x}Cd_xTe-x=0 | 0.268 | 2.158 | 2.177 | -0.08237 | 9.39593 | 0.008766562 | 0.8061454 | 0.1950629 | 3.008005 | 0.7278467
Hg_{1-x}Cd_xTe-x=0 | 0.269 | 2.18 | 2.169 | 0.04784 | 9.45684 | -0.005058772 | 0.816063 | 0.1979801 | 3.033691 | 0.7359856
Hg_{1-x}Cd_xTe-x=0.2 | 0.259 | 2.121 | 2.174 | -0.22763 | 9.22211 | 0.02468307 | 0.7632851 | 0.1852393 | 2.947047 | 0.7152098
Hg_{1-x}Cd_xTe-x=0.2 | 0.26 | 2.144 | 2.17 | -0.11216 | 9.30496 | 0.01205379 | 0.7742511 | 0.1880709 | 2.977889 | 0.7233498
Hg_{1-x}Cd_xTe-x=0.2 | 0.261 | 2.168 | 2.166 | 0.00867 | 9.39178 | -0.0009231477 | 0.7858926 | 0.1910367 | 3.011083 | 0.7319414
Hg_{1-x}Cd_xTe-x=0.2 | 0.27 | 2.191 | 2.16 | 0.13488 | 9.46512 | -0.01425022 | 0.8211295 | 0.1999106 | 3.04122 | 0.7404095
Hg_{1-x}Cd_xTe-x=0.29 | 0.256 | 2.146 | 2.19 | -0.19078 | 9.39948 | 0.02029687 | 0.7691865 | 0.1850982 | 3.004635 | 0.7230398
Hg_{1-x}Cd_xTe-x=0.29 | 0.257 | 2.169 | 2.185 | -0.06966 | 9.47853 | 0.007349241 | 0.7799237 | 0.1879317 | 3.034722 | 0.7312519
Hg_{1-x}Cd_xTe-x=0.43 | 0.255 | 2.07 | 2.11 | -0.1672 | 8.7354 | 0.01914051 | 0.7127739 | 0.1787114 | 2.795192 | 0.7008289
Hg_{1-x}Cd_xTe-x=0.43 | 0.257 | 2.14 | 2.11 | 0.1275 | 9.0308 | -0.01411835 | 0.7462956 | 0.1864366 | 2.903874 | 0.7254341
Hg_{1-x}Cd_xTe-x=0.76 | 0.249 | 2.14 | 2.18 | -0.1728 | 9.3304 | 0.01852011 | 0.7428754 | 0.1796433 | 2.983435 | 0.7214591
Hg_{1-x}Cd_xTe-x=0.86 | 0.247 | 2.14 | 2.19 | -0.2165 | 9.3732 | 0.02309777 | 0.7398521 | 0.1780812 | 2.995353 | 0.7209766
Hg_{1-x}Cd-xTe-x=1.00 | 0.242 | 2.446 | 2.458 | -0.05885 | 12.02454 | 0.004894158 | 0.9297191 | 0.1970106 | 3.841814 | 0.8140933
Hg_{1-x}Cd-xTe-x=1.00 | 0.247 | 2.26 | 2.22 | 0.1792 | 10.0344 | -0.01785857 | 0.796172 | 0.1880251 | 3.223369 | 0.7612354
ZnSe | 0.206 | 1.4 | 1.4 | 0 | 3.92 | 0 | 0.267389 | 0.1074847 | 1.298005 | 0.5217705
ZnSe | 0.225 | 1.46 | 1.41 | 0.1435 | 4.1172 | -0.03485378 | 0.3096974 | 0.1223248 | 1.376433 | 0.5436658
ZnTe | 0.248 | 2 | 2 | 0 | 8 | 0 | 0.6376785 | 0.1693447 | 2.571284 | 0.6828417
TiO_2(p) | 0.288 | 3.56 | 3.55 | 0.0711 | 25.276 | -0.002812945 | 2.319804 | 0.3331735 | 8.054876 | 1.156853
PbTe | 190.7 | 0.9 | 0.94 | -0.0736 | 1.692 | 0.04349882 | 120.4802 | 96.04778 | 0.6317785 | 0.5036591
PbTe | 0.225 | 0.75 | 0.87 | -0.1944 | 1.305 | 0.1489655 | 0.1124487 | 0.1169945 | 0.499772 | 0.5199754
ZnGeP_2(o) | 0.2755 | 2.49 | 2.48 | 0.0497 | 12.3504 | -0.004024161 | 1.08804 | 0.2281887 | 3.949328 | 0.8282711
ZnGeP_2(eo) | 0.2725 | 2.56 | 2.58 | -0.1028 | 13.2096 | 0.007782219 | 1.148952 | 0.2311444 | 4.216336 | 0.8482362
Zn_3P_2 | 0.29 | 3.017 | 3.004 | 0.07827 | 18.12614 | -0.004318073 | 1.677032 | 0.2867891 | 5.782868 | 0.988928
AgGaSe_2(o) | 0.2066 | 1.341 | 1.378 | -0.1006 | 3.6958 | 0.02722009 | 0.2515703 | 0.1037886 | 1.217668 | 0.5023648
AgGaSe_2(o) | 0.225 | 1.493 | 1.47 | 0.06815 | 4.38942 | -0.01552597 | 0.3262084 | 0.1231821 | 1.449815 | 0.5474761
AgBr | 195 | 1.59 | 1.569 | 0.06634 | 4.98942 | -0.01329613 | 318.703 | 111.4695 | 1.634375 | 0.5716383
AgBr | 0.204 | 2.078 | 2.055 | 0.09506 | 8.54058 | -0.01113039 | 0.5604754 | 0.144217 | 2.747428 | 0.706946
Si_xGe_{1-x}-x=0.5 | 0.302 | 3.8 | 3.81 | -0.0761 | 28.956 | 0.002628125 | 2.785243 | 0.371843 | 9.222659 | 1.231268
ThCl(I) | 0.203 | 1.377 | 1.418 | 0.16926 | 0.70035 | -0.2416792 | 0.1149246 | 0.2210081 | 0.5661312 | 1.08871
TlCl(I) | 196.8 | 1.587 | 1.618 | -0.09936 | 5.13553 | 0.01934756 | 327.5999 | 111.204 | 1.664634 | 0.5650609
TlCl(II) | 196.8 | 1.395 | 1.411 | -0.0449 | 3.93669 | 0.01140552 | 255.4254 | 101.9824 | 1.297893 | 0.5182031
TlCl(II) | 0.2 | 1.41 | 1.415 | -0.01413 | 3.9903 | 0.003541087 | 0.2635721 | 0.1046773 | 1.31786 | 0.5233867
TlCl(II) | 0.203 | 1.431 | 1.441 | -0.02872 | 4.12414 | 0.006963876 | 0.2755363 | 0.107127 | 1.357322 | 0.5277194
TlCl(II) | 0.207 | 1.454 | 1.499 | -0.13289 | 4.35909 | 0.03048572 | 0.2938718 | 0.1094826 | 1.419671 | 0.5289014
TlCl(II) | 0.21 | 1.58 | 1.56 | 0.0628 | 4.9296 | -0.01273937 | 0.3392586 | 0.1194777 | 1.615517 | 0.5689413
TlBr(I) | 0.203 | 1.129 | 1.136 | -0.01585 | 2.56509 | 0.00617912 | 0.1805533 | 0.09599865 | 0.889425 | 0.4728997
TlBr(I) | 0.258 | 1.645 | 1.68 | -0.11637 | 5.5272 | 0.02105406 | 0.4607765 | 0.149712 | 1.785956 | 0.580279
TlBr(I) | 0.264 | 1.698 | 1.718 | -0.06832 | 5.83433 | 0.01171 | 0.4978402 | 0.157374 | 1.885758 | 0.5961135
TlBr(I) | 0.27 | 1.747 | 1.755 | -0.02802 | 6.13197 | 0.004569494 | 0.5351515 | 0.1648789 | 1.982042 | 0.6106624
TlBr(I) | 0.276 | 1.805 | 1.801 | 0.01442 | 6.50161 | -0.002217912 | 0.5798963 | 0.1732695 | 2.101074 | 0.6277882
TlBr(I) | 0.281 | 1.874 | 1.85 | 0.08938 | 6.9338 | -0.01289048 | 0.6300544 | 0.1823054 | 2.242186 | 0.6487738
KNbO_3 | 0.203 | 1.38 | 1.31 | 0.1883 | 3.6156 | -0.05207988 | 0.2502605 | 0.107482 | 1.23281 | 0.5294681
KNbO_3 | 0.206 | 1.46 | 1.39 | 0.1995 | 4.0588 | -0.04915246 | 0.2815542 | 0.1126829 | 1.366768 | 0.5470043
KNbO_3 | 0.21 | 1.54 | 1.48 | 0.1812 | 4.5584 | -0.03975079 | 0.3182252 | 0.1185031 | 1.515358 | 0.5643005
KNbO_3 | 0.282 | 0.42 | 0.42 | 0 | 0.3528 | 0 | 0.134709 | 0.5452252 | 0.4776916 | 1.933423
Bi_{12}GeO_{20} | 0.2583 | 1.8 | 1.83 | -0.1089 | 6.588 | 0.01653005 | 0.5475511 | 0.1610853 | 2.119826 | 0.6236366
Gd | 0.276 | 1.143 | 1.095 | 0.10742 | 2.50317 | -0.04291359 | 0.2472006 | 0.1360999 | 0.8956542 | 0.4931156
Gd | 0.31 | 1.171 | 1.19 | -0.04486 | 2.78698 | 0.01609628 | 0.294445 | 0.1456845 | 0.9498226 | 0.46995
Gd (50) | 0.248 | 1.155 | 1.226 | -0.16905 | 2.83206 | 0.05969153 | 0.2345281 | 0.1131366 | 0.9456776 | 0.4561958
Pt | 195 | 1.3 | 1.29 | 0.0259 | 3.354 | -0.007722123 | 220.309 | 97.72317 | 1.12979 | 0.5011445
Pt | 0.2 | 1.39 | 1.35 | 0.1096 | 3.753 | -0.0292033 | 0.2523573 | 0.1052089 | 1.261786 | 0.5260444
Pt | 0.203 | 1.38 | 1.37 | 0.0275 | 3.7812 | -0.007272823 | 0.2556004 | 0.1052981 | 1.259115 | 0.5187099
Pt | 0.206 | 1.38 | 1.4 | -0.0556 | 3.864 | 0.01438923 | 0.262519 | 0.1058956 | 1.274364 | 0.5140565
Pt | 0.21 | 1.37 | 1.43 | -0.168 | 3.9182 | 0.04287683 | 0.2686962 | 0.1062782 | 1.279506 | 0.5060868
Te(eo) | 0.248 | 1.63 | 1.6 | 0.0969 | 5.216 | -0.01857745 | 0.4234833 | 0.1446064 | 1.707594 | 0.5830902
Te(o) | 0.275 | 1.28 | 1.28 | 0 | 3.2768 | 0 | 0.3032892 | 0.1361474 | 1.10287 | 0.4950816
Nb | 0.2818 | 2.53 | 2.56 | -0.1527 | 12.9536 | 0.01178823 | 1.164835 | 0.2363698 | 4.133553 | 0.8387857
Li | 192.2 | 0.408 | 0.46 | -0.04514 | 0.37536 | 0.1202579 | 82.4061 | 328.4644 | 0.4287518 | 1.708972
Li | 0.2016 | 0.376 | 0.522 | -0.13111 | 0.39254 | 0.3340042 | 0.07267095 | 0.2921411 | 0.360471 | 1.449113
K | 0.3123 | 0.287 | 0.091 | 0.07409 | 0.05223 | -1.418533 | 0.6136501 | 5.598653 | 1.964938 | 17.92716
K | 0.3342 | 0.089 | 0.288 | -0.07502 | 0.05126 | 1.463519 | 0.1793666 | 5.112914 | 0.5367043 | 15.29896
Mn | 192 | 1.55 | 1.5 | 0.1525 | 4.65 | -0.0327957 | 295.6222 | 108.5405 | 1.539699 | 0.5653152
Mn | 0.203 | 1.63 | 1.58 | 0.1605 | 5.1508 | -0.03116021 | 0.3439398 | 0.1188613 | 1.694285 | 0.5855234
Mn | 0.207 | 1.67 | 1.61 | 0.1968 | 5.3774 | -0.03659761 | 0.3659962 | 0.1236027 | 1.768097 | 0.5971145
Mn | 0.216 | 1.72 | 1.67 | 0.1695 | 5.7448 | -0.02950494 | 0.4057928 | 0.131568 | 1.87867 | 0.6091109
Mn | 0.221 | 1.73 | 1.7 | 0.1029 | 5.882 | -0.01749405 | 0.423179 | 0.1347331 | 1.914837 | 0.6096521
Mn | 0.226 | 1.74 | 1.73 | 0.0347 | 6.0204 | -0.005763737 | 0.4411636 | 0.1379483 | 1.952051 | 0.6103905
Mn | 0.231 | 1.78 | 1.76 | 0.0708 | 6.2656 | -0.0112998 | 0.4693099 | 0.1437515 | 2.031645 | 0.6223008
Mn | 0.237 | 1.81 | 1.79 | 0.072 | 6.4798 | -0.01111145 | 0.4973923 | 0.1494479 | 2.098702 | 0.6305821
Mn | 0.243 | 1.82 | 1.82 | 0 | 6.6248 | 0 | 0.5196942 | 0.1534881 | 2.138659 | 0.6316383
Mn | 0.249 | 1.82 | 1.86 | -0.1472 | 6.7704 | 0.0217417 | 0.5415863 | 0.1565092 | 2.175045 | 0.6285511
Se(o) | 0.236 | 1.21 | 1.25 | -0.0984 | 3.025 | 0.03252893 | 0.2391464 | 0.1116579 | 1.013332 | 0.4731266
TiN | 190.04 | 1.631783 | 1.588443 | 0.1395646 | 5.183989 | -0.02692224 | 323.4874 | 111.2032 | 1.702207 | 0.5851571
TiN | 190.77 | 1.645084 | 1.591174 | 0.1744667 | 5.23523 | -0.0333255 | 328.4744 | 112.5358 | 1.721834 | 0.5899028
TiN | 191.51 | 1.645279 | 1.592217 | 0.171788 | 5.239282 | -0.03278846 | 329.9303 | 112.9617 | 1.722784 | 0.5898478
TiN | 192.25 | 1.657356 | 1.596144 | 0.199153242 | 5.290758 | -0.03764172 | 334.8413 | 114.1939 | 1.741697 | 0.5939865
Bi | 0.248 | 0 | 0 | -0.114 | 4.5053 | 0.02530353 | 0.3637761 | 0.1331439 | 1.466839 | 0.5368706

## Visible, NIR
Materials | Wavelength(µm) | n | k | Re(ε) | Im(ε) | Q | PL | Con | Q_PL | Q_con
Dy (EIIc) | 0.6 | 1.4 | 1.34 | 0.1644 | 3.752 | -0.04381663 | 0.76177 | 0.3191076 | 1.269617 | 0.531846
Dy (EIIc) | 0.65 | 1.41 | 1.4 | 0.0281 | 3.948 | -0.007117528 | 0.8514911 | 0.3416739 | 1.309986 | 0.5256521
V | 0.479 | 3.36 | 3.33 | 0.2007 | 22.3776 | -0.00896879 | 3.418504 | 0.5246231 | 7.136752 | 1.095247
Cs | 0.41 | 0.441 | 0.4 | 0.03448 | 0.3528 | -0.09773243 | 0.2115574 | 0.8228655 | 0.5159936 | 2.006989
Cs | 0.43 | 0.388 | 0.458 | -0.05922 | 0.35541 | 0.1666245 | 0.1802 | 0.767039 | 0.4190698 | 1.783812
Sm | 0.55 | 1.31 | 1.24 | 0.1785 | 3.2488 | -0.05494336 | 0.617801 | 0.2834919 | 1.123275 | 0.5154399
Sm | 0.575 | 1.33 | 1.28 | 0.1305 | 3.4048 | -0.03832824 | 0.6675645 | 0.2962066 | 1.160982 | 0.5151419
Sm | 0.6 | 1.33 | 1.32 | 0.0265 | 3.5112 | -0.007547277 | 0.7063193 | 0.3045332 | 1.177199 | 0.5075553
FeS_2 | 0.4508 | 2.35 | 2.34 | 0.0469 | 10.998 | -0.004264412 | 1.587237 | 0.3544654 | 3.520933 | 0.7863029
Gd | 0.7 | 1.36 | 1.38 | -0.0548 | 3.7536 | 0.01459932 | 0.8684162 | 0.3565542 | 1.240595 | 0.5093631
Nb | 0.5061 | 2.89 | 2.9 | -0.0579 | 16.762 | 0.003454242 | 2.705503 | 0.480416 | 5.345788 | 0.9492512
Nb | 0.6048 | 2.89 | 2.87 | 0.1152 | 16.5886 | -0.006944528 | 3.202941 | 0.5746695 | 5.295869 | 0.950181
Be | 0.476 | 3.19 | 3.16 | 0.1905 | 20.1608 | -0.00944903 | 3.061788 | 0.4963259 | 6.432328 | 1.042702
Te(o) | 0.489 | 3.76 | 3.76 | 0 | 28.2752 | 0 | 4.404575 | 0.5960689 | 9.00731 | 1.218955
Ga-80K | 0.66 | NaN | NaN | -0.19 | 48.01 | 0.003957509 | 10.0878 | 1.038174 | 15.28455 | 1.572991
Ga-80K | 0.665 | NaN | NaN | -0.19 | 48.04 | 0.003955037 | 10.17058 | 1.04636 | 15.2941 | 1.573474
Ga-80K | 0.67 | NaN | NaN | -0.19 | 48.19 | 0.003942727 | 10.27903 | 1.055843 | 15.34184 | 1.575886
Ga-80K | 0.675 | NaN | NaN | -0.18 | 48.43 | 0.003716705 | 10.40735 | 1.066436 | 15.41829 | 1.579905
Ga-80K | 0.68 | NaN | NaN | -0.12 | 48.71 | 0.00246356 | 10.54536 | 1.07807 | 15.50788 | 1.585396
Ga-80K | 0.685 | NaN | NaN | -0.02 | 48.97 | 0.0004084133 | 10.68018 | 1.089991 | 15.59151 | 1.591228
Ga-80K | 0.69 | NaN | NaN | 0.15 | 49.18 | -0.00305002 | 10.80549 | 1.102235 | 15.66013 | 1.597443
TiN | 0.604 | 1.607908 | 1.61286 | -0.01594924 | 5.186661 | 0.00307505 | 1.019342 | 0.3462985 | 1.687653 | 0.5733419
Au | 0.381 | NaN | NaN | -0.1508 | 6.4091 | 0.02352904 | 0.7852196 | 0.2339516 | 2.060944 | 0.6140463
Au | 0.382 | NaN | NaN | -0.1636 | 6.4139 | 0.0255071 | 0.7875719 | 0.2343465 | 2.061707 | 0.6134725
Au | 0.383 | NaN | NaN | -0.1759 | 6.4188 | 0.02740388 | 0.7899553 | 0.2347546 | 2.062546 | 0.6129364
Au | 0.384 | NaN | NaN | -0.1877 | 6.4238 | 0.02921947 | 0.7923693 | 0.235176 | 2.063462 | 0.6124376
Au | 0.385 | NaN | NaN | -0.199 | 6.4289 | 0.03095397 | 0.7948134 | 0.2356106 | 2.06445 | 0.6119756
ZrN | 0.39 | 0.823 | 0.855 | -0.0537 | 1.40733 | 0.03815736 | 0.219813 | 0.2138835 | 0.5636231 | 0.5484191
Ga-300K | 0.755 | NaN | NaN | 0.01 | 54.53 | -0.0001833853 | 13.10769 | 1.266765 | 17.36117 | 1.677834
Cs | 0.39 | 0.48 | 0.333 | 0.11951 | 0.31968 | -0.3738426 | 0.2544198 | 0.9463314 | 0.6523584 | 2.426491
PbS | 0.381 | 3.32 | 3.3 | 0.1324 | 21.912 | -0.006042351 | 2.662055 | 0.4124747 | 6.987021 | 1.082611
HfN | 0.39 | 0.78 | 0.77 | 0.0155 | 1.2012 | -0.01290376 | 0.2103293 | 0.2436264 | 0.539306 | 0.624683
Au | 0.38 | NaN | NaN | -0.1374 | 6.4044 | 0.021454 | 0.7829011 | 0.2335724 | 2.060266 | 0.6146641
Ti | 0.918 | 3.23 | 3.26 | -0.1947 | 21.0596 | 0.00924519 | 6.158938 | 0.9672119 | 6.709083 | 1.053608
Ti | 0.954 | 3.28 | 3.25 | 0.1959 | 21.32 | -0.009188555 | 6.487823 | 1.021253 | 6.800653 | 1.070496
Dy (EIIc)-80K | 1.24 | 3.53 | 3.53 | 0 | 24.9218 | 0 | 9.846637 | 1.422678 | 7.940836 | 1.147321
Dy (EIIc)-300K | 1.24 | 3.56 | 3.56 | 0 | 25.3472 | 0 | 10.01438 | 1.434248 | 8.076111 | 1.156652
Dy (E \perp c)- 4.2K | 1.55 | 3.88 | 3.88 | 0 | 30.1088 | 0 | 14.86533 | 1.947438 | 9.590535 | 1.256412
Cr | 0.8492 | 4.31 | 4.32 | -0.0863 | 37.2384 | 0.0023175 | 10.06952 | 1.181133 | 11.85765 | 1.390877
Cr | 0.861 | 4.33 | 4.32 | 0.0865 | 37.4112 | -0.002312142 | 10.25868 | 1.203172 | 11.91484 | 1.397412

## MIR
Materials | Wavelength(µm) | n | k | Re(ε) | Im(ε) | Q | PL | Con | Q_PL | Q_con
LiF | 14.71 | 0.367 | 0.124 | 0.11931 | 0.09102 | -1.310811 | 22.7573 | 144.6328 | 1.547063 | 9.832279
LiF | 14.93 | 0.279 | 0.177 | 0.04651 | 0.09877 | -0.470892 | 14.8832 | 132.9804 | 0.9968655 | 8.906923
LiF | 15.15 | 0.201 | 0.268 | -0.03142 | 0.10774 | 0.291628 | 9.281421 | 112.3979 | 0.6126351 | 7.419003
LiF | 15.38 | 0.157 | 0.373 | -0.11448 | 0.11712 | 0.977459 | 6.392875 | 87.45924 | 0.4156616 | 5.686557
Al_{0.18}Ga_{0.82}As | 27.17 | 1.726 | 1.78 | -0.18932 | 6.14456 | 0.03081099 | 53.66964 | 16.32993 | 1.975327 | 0.6010278
Al_{0.18}Ga_{0.82}As | 27.74 | 2.471 | 2.47 | 0.00494 | 12.20674 | -0.0004046945 | 108.2415 | 22.80684 | 3.902 | 0.8221643
Al_{0.44}Ga_{0.56}As | 36.76 | 1.533 | 1.52 | 0.03969 | 4.66032 | -0.008516583 | 56.2405 | 20.4417 | 1.529937 | 0.5560853
AlAs | 7.691 | 0.999 | 1.1 | -0.212 | 2.1978 | 0.0964601 | 5.76237 | 3.452363 | 0.7492354 | 0.4488835
ALON | 10.417 | 0.63 | 0.49 | 0.1568 | 0.6174 | -0.2539683 | 5.887398 | 12.7342 | 0.5651722 | 1.222444
ALON | 10.638 | 0.62 | 0.69 | -0.0917 | 0.8556 | 0.1071763 | 4.583087 | 7.751457 | 0.4308222 | 0.7286573
ALON | 11.111 | 0.74 | 0.7 | 0.0576 | 1.036 | -0.05559846 | 5.840029 | 7.904166 | 0.5256079 | 0.7113821
ALON | 17.857 | 2.06 | 2.1 | -0.1664 | 8.652 | 0.01923255 | 49.44281 | 12.46229 | 2.768819 | 0.6978936
BeO | 9.081 | 0.359 | 0.1216 | 0.11409 | 0.08731 | -1.306723 | 14.21571 | 93.34641 | 1.565435 | 10.27931
BeO | 9.173 | 0.2469 | 0.2173 | 0.01374 | 0.1073 | -0.1280522 | 7.2262 | 72.62169 | 0.7877684 | 7.916897
BeO | 9.311 | 0.1602 | 0.4103 | -0.14268 | 0.13146 | 1.085349 | 3.476895 | 43.82903 | 0.373418 | 4.707232
CaF_2 | 21.05 | 0.291 | 0.28 | 0.00628 | 0.16296 | -0.03853706 | 13.2252 | 100.9528 | 0.6282755 | 4.795857
MgF_2 | 16.129 | 0.28 | 0.24 | 0.0208 | 0.1344 | -0.1547619 | 11.77698 | 98.59042 | 0.730174 | 6.112618
NaF | 23.81 | 0.301 | 0.296 | 0.00299 | 0.17819 | -0.01677984 | 14.2489 | 102.3615 | 0.5984419 | 4.299099
SrTiO_3 | 12.5 | 0.383 | 0.263 | 0.07752 | 0.20146 | -0.384791 | 9.194738 | 49.84592 | 0.735579 | 3.987674
SrTiO_3 | 12.66 | 0.274 | 0.396 | -0.08174 | 0.21701 | 0.3766647 | 5.412399 | 38.31566 | 0.4275197 | 3.026514
SrTiO_3 | 12.82 | 0.215 | 0.545 | -0.2508 | 0.23435 | 1.070194 | 3.570641 | 25.85081 | 0.2785212 | 2.016444
GaAs | 34.25 | 0.536 | 0.525 | 0.01167 | 0.5628 | -0.02073561 | 15.6998 | 40.4002 | 0.4583882 | 1.179568
NaCl | 37.04 | 0.49 | 0.31 | 0.144 | 0.3038 | -0.4739961 | 26.28779 | 96.98886 | 0.7097137 | 2.61849
NaCl | 37.74 | 0.42 | 0.5 | -0.0736 | 0.42 | 0.1752381 | 15.14436 | 55.01679 | 0.4012814 | 1.457784
NaCl | 39.22 | 0.57 | 0.71 | -0.1792 | 0.8094 | 0.2213986 | 15.21031 | 27.40502 | 0.3878203 | 0.6987512
NaCl | 39.68 | 0.59 | 0.67 | -0.1008 | 0.7906 | 0.1274981 | 16.50314 | 30.51994 | 0.4159058 | 0.7691518
NaCl | 40 | 0.58 | 0.66 | -0.0992 | 0.7656 | 0.1295716 | 16.50461 | 31.63829 | 0.4126152 | 0.7909573
SiO(noncrystalline) | 9.5 | 1.2 | 1.2 | 0 | 2.88 | 0 | 9.35302 | 4.554421 | 0.9845285 | 0.4794128
SiO_2(o)-(\alpha type, crystalline) | 8 | 0.4276 | 0.1391 | 0.16349 | 0.11896 | -1.374328 | 11.75402 | 59.42674 | 1.469253 | 7.428342
SiO_2(o)-(\alpha type, crystalline) | 8.05 | 0.3274 | 0.1962 | 0.0687 | 0.12847 | -0.5347552 | 7.540838 | 53.5696 | 0.93675 | 6.654609
SiO_2(o)-(\alpha type, crystalline) | 8.1 | 0.2318 | 0.2958 | -0.03377 | 0.13713 | 0.2462627 | 4.568879 | 45.14492 | 0.5640592 | 5.573446
SiO_2(o)-(\alpha type, crystalline) | 8.15 | 0.1728 | 0.419 | -0.1457 | 0.14481 | 1.006146 | 2.99583 | 34.32209 | 0.3675866 | 4.2113
SiO_2(o)-(\alpha type, crystalline) | 11.45 | 1.852 | 1.814 | 0.13931 | 6.71906 | -0.02073355 | 24.94973 | 7.372187 | 2.179016 | 0.6438591
SiO_2(o)-(\alpha type, crystalline) | 11.5 | 1.833 | 1.877 | -0.16324 | 6.88108 | 0.02372302 | 25.40439 | 7.267581 | 2.209078 | 0.6319636
SiO_2(o)-(\alpha type, crystalline) | 17.5 | 1.4 | 1.361 | 0.10768 | 3.8108 | -0.02825653 | 22.38105 | 9.241766 | 1.278917 | 0.5281009
SiO_2(o)-(\alpha type, crystalline) | 17.55 | 1.39 | 1.393 | -0.00835 | 3.87254 | 0.002156208 | 22.50771 | 9.107868 | 1.282491 | 0.5189669
SiO_2(o)-(\alpha type, crystalline) | 17.6 | 1.38 | 1.427 | -0.13193 | 3.93852 | 0.03349735 | 22.69107 | 8.980404 | 1.289265 | 0.5102502
SiO_2(o)-(\alpha type, crystalline) | 19.55 | 0.4501 | 0.124 | 0.18721 | 0.11162 | -1.677208 | 33.06094 | 155.9805 | 1.691097 | 7.978541
SiO_2(o)-(\alpha type, crystalline) | 19.6 | 0.3723 | 0.1558 | 0.11433 | 0.11601 | -0.9855185 | 24.22599 | 148.2334 | 1.23602 | 7.562929
SiO_2(o)-(\alpha type, crystalline) | 19.65 | 0.2879 | 0.2097 | 0.03891 | 0.12075 | -0.322236 | 16.59685 | 138.1712 | 0.8446232 | 7.031614
SiO_2(o)-(\alpha type, crystalline) | 19.7 | 0.2149 | 0.2924 | -0.03932 | 0.12567 | 0.3128829 | 11.10858 | 120.5007 | 0.5638872 | 6.116789
SiO_2(o)-(\alpha type, crystalline) | 19.75 | 0.1696 | 0.3862 | -0.12039 | 0.131 | 0.9190076 | 7.955054 | 98.05671 | 0.4027875 | 4.964897
SiO_2(o)-(\alpha type, crystalline) | 24.85 | 0.8305 | 0.8431 | -0.02109 | 1.40039 | 0.01506009 | 14.20603 | 13.92645 | 0.5716711 | 0.5604206
SiO_2(o)-(\alpha type, crystalline) | 27.4 | 2.831 | 2.833 | -0.01133 | 16.04045 | 0.0007063393 | 140.2303 | 25.52072 | 5.117894 | 0.9314133
SiO_2(eo)-(\alpha type, crystalline) | 8 | 0.3885 | 0.145 | 0.12991 | 0.11267 | -1.153013 | 10.80858 | 62.62132 | 1.351072 | 7.827665
SiO_2(eo)-(\alpha type, crystalline) | 8.05 | 0.2767 | 0.2179 | 0.02908 | 0.12059 | -0.2411477 | 6.475111 | 56.29253 | 0.8043617 | 6.992861
SiO_2(eo)-(\alpha type, crystalline) | 8.1 | 0.189 | 0.3399 | -0.07981 | 0.12848 | 0.6211862 | 3.811954 | 44.77766 | 0.4706116 | 5.528107
SiO_2(eo)-(\alpha type, crystalline) | 8.15 | 0.1454 | 0.4685 | -0.19835 | 0.13624 | 1.455887 | 2.572862 | 32.51659 | 0.3156886 | 3.989765
SiO_2(eo)-(\alpha type, crystalline) | 10.5 | 2.199 | 2.22 | -0.0928 | 9.76356 | 0.00950473 | 32.80127 | 7.768604 | 3.123931 | 0.739867
SiO_2(eo)-(\alpha type, crystalline) | 11.75 | 1.773 | 1.751 | 0.07753 | 6.20905 | -0.01248661 | 23.67092 | 7.291658 | 2.014546 | 0.6205667
SiO_2(eo)-(\alpha type, crystalline) | 15.8 | 1.494 | 1.429 | 0.18999 | 4.26985 | -0.04449571 | 22.57812 | 8.753919 | 1.428995 | 0.5540455
SiO_2(eo)-(\alpha type, crystalline) | 15.85 | 1.484 | 1.457 | 0.07941 | 4.32438 | -0.01836333 | 22.68517 | 8.651782 | 1.431241 | 0.5458538
SiO_2(eo)-(\alpha type, crystalline) | 15.9 | 1.474 | 1.487 | -0.03849 | 4.38368 | 0.008780294 | 22.83772 | 8.552831 | 1.436334 | 0.5379139
SiO_2(eo)-(\alpha type, crystalline) | 15.95 | 1.464 | 1.519 | -0.16406 | 4.44763 | 0.03688706 | 23.04083 | 8.458149 | 1.444566 | 0.5302915
SiO_2(eo)-(\alpha type, crystalline) | 18 | 0.4251 | 0.2123 | 0.13564 | 0.1805 | -0.7514681 | 17.24154 | 84.17879 | 0.9578632 | 4.6766
SiO_2(eo)-(\alpha type, crystalline) | 18.05 | 0.3501 | 0.2764 | 0.04617 | 0.19354 | -0.2385553 | 12.18028 | 73.53889 | 0.6748079 | 4.074177
SiO_2(eo)-(\alpha type, crystalline) | 18.1 | 0.2886 | 0.3607 | -0.04681 | 0.2082 | 0.2248319 | 8.684543 | 60.6643 | 0.479809 | 3.351619
SiO_2(eo)-(\alpha type, crystalline) | 18.15 | 0.2481 | 0.4527 | -0.14338 | 0.22463 | 0.6382941 | 6.514943 | 47.44091 | 0.35895 | 2.613824
SiO_2(eo)-(\alpha type, crystalline) | 25.8 | 0.602 | 0.4962 | 0.11619 | 0.59742 | -0.1944863 | 13.79751 | 31.53746 | 0.5347874 | 1.222382
SiO_2(eo)-(\alpha type, crystalline) | 25.85 | 0.5364 | 0.5907 | -0.0612 | 0.6337 | 0.09657567 | 10.7333 | 25.15478 | 0.4152147 | 0.9731058
TiO_2(\perp) | 22.6 | 0.854 | 0.893 | -0.06813 | 1.52524 | 0.04466838 | 13.31835 | 11.86417 | 0.5893077 | 0.5249634
SiO_2(glass) | 7.94 | 0.4677 | 0.216 | 0.17209 | 0.20205 | -0.8517199 | 7.859761 | 33.34489 | 0.9898943 | 4.199609
SiO_2(glass) | 8 | 0.4113 | 0.323 | 0.06484 | 0.2657 | -0.2440346 | 4.932436 | 22.91132 | 0.6165545 | 2.863915
SiO_2(glass) | 8.06 | 0.3931 | 0.446 | -0.04439 | 0.35065 | 0.1265935 | 3.49453 | 14.8775 | 0.4335646 | 1.845844
SiO_2(glass) | 8.12 | 0.402 | 0.553 | -0.14421 | 0.44461 | 0.3243517 | 2.872499 | 10.14178 | 0.3537561 | 1.248987
SiO_2(glass) | 9.302 | 2.25 | 2.26 | -0.0451 | 10.17 | 0.004434612 | 30.27516 | 7.028083 | 3.254693 | 0.7555454
SiO_2(glass) | 21.74 | 2.308 | 2.29 | 0.08276 | 10.57064 | -0.007829233 | 73.64359 | 16.83122 | 3.387469 | 0.7742052
LiTaO_3(\perp)-I | 11.49 | 0.466 | 0.216 | 0.1705 | 0.20131 | -0.8469525 | 11.35059 | 48.41209 | 0.9878669 | 4.213411
LiTaO_3(\perp)-I | 11.63 | 0.315 | 0.315 | 0 | 0.19845 | 0 | 6.611377 | 43.87733 | 0.5684761 | 3.772771
LiTaO_3(\perp)-I | 11.76 | 0.272 | 0.505 | -0.18104 | 0.27472 | 0.6589983 | 3.826748 | 23.02876 | 0.3254038 | 1.958228
LiTaO_3(\perp)-II | 11.49 | 0.457 | 0.229 | 0.15641 | 0.20931 | -0.7472648 | 10.58849 | 46.0453 | 0.9215393 | 4.007424
LiTaO_3(\perp)-II | 11.63 | 0.335 | 0.362 | -0.01882 | 0.24254 | 0.07759545 | 5.83607 | 33.87557 | 0.5018117 | 2.912775
LiTaO_3(\perp)-II | 11.76 | 0.285 | 0.52 | -0.18918 | 0.2964 | 0.6382591 | 3.761252 | 20.92393 | 0.3198343 | 1.779246
LiTaO_3(\perp)-III | 11.49 | 0.442 | 0.225 | 0.14474 | 0.1989 | -0.7277024 | 10.58656 | 48.44184 | 0.9213716 | 4.216
LiTaO_3(\perp)-III | 11.63 | 0.321 | 0.371 | -0.0346 | 0.23818 | 0.1452683 | 5.600586 | 33.89495 | 0.4815637 | 2.914441
LiTaO_3(\perp)-I | 21.74 | 1.307 | 1.299 | 0.02085 | 3.39559 | -0.006140317 | 24.81767 | 10.91892 | 1.141567 | 0.5022503
LiTaO_3(\perp)-III | 21.28 | 0.949 | 0.998 | -0.0954 | 1.8942 | 0.05036427 | 14.51952 | 10.26754 | 0.6823081 | 0.4824974
LiTaO_3(\mid\mid)-I | 11.49 | 0.462 | 0.12 | 0.19904 | 0.11088 | -1.795094 | 20.35594 | 92.50936 | 1.771622 | 8.051293
LiTaO_3(\mid\mid)-I | 11.63 | 0.336 | 0.246 | 0.05238 | 0.16531 | -0.3168592 | 8.719369 | 57.25863 | 0.7497308 | 4.923356
LiTaO_3(\mid\mid)-I | 11.76 | 0.265 | 0.394 | -0.08501 | 0.20882 | 0.407097 | 5.010886 | 36.99642 | 0.4260957 | 3.145954
LiTaO_3(\mid\mid)-III | 11.49 | 0.488 | 0.234 | 0.18339 | 0.22838 | -0.8030038 | 10.7653 | 42.4032 | 0.936928 | 3.690444
LiTaO_3(\mid\mid)-III | 11.63 | 0.358 | 0.362 | -0.00288 | 0.25919 | 0.01111154 | 5.989485 | 31.96471 | 0.515003 | 2.74847
LiTaO_3(\mid\mid)-III | 11.76 | 0.293 | 0.525 | -0.18978 | 0.30765 | 0.6168698 | 3.75917 | 20.0921 | 0.3196573 | 1.708512
LiTaO_3(\mid\mid)-II | 11.76 | 0.403 | 0.117 | 0.14872 | 0.0943 | -1.577094 | 20.01385 | 111.475 | 1.701858 | 9.479164
LiTaO_3(\mid\mid)-II | 11.9 | 0.293 | 0.225 | 0.03522 | 0.13185 | -0.2671217 | 9.391848 | 75.31144 | 0.7892309 | 6.328693
LiTaO_3(\mid\mid)-II | 12.05 | 0.233 | 0.377 | -0.08784 | 0.17568 | 0.5 | 5.233882 | 45.96503 | 0.434347 | 3.814526
LiTaO_3(\mid\mid)-I | 25 | 0.71 | 0.66 | 0.0685 | 0.9372 | -0.07309006 | 12.90524 | 19.37182 | 0.5162097 | 0.774873
LiTaO_3(\mid\mid)-II | 25 | 0.725 | 0.733 | -0.01166 | 1.06285 | 0.0109705 | 12.53392 | 16.59915 | 0.5013567 | 0.6639659
LiTaO_3(\mid\mid)-III | 25 | 0.646 | 0.56 | 0.10372 | 0.72352 | -0.1433547 | 12.99323 | 25.0251 | 0.5197291 | 1.001004
CaCO_3(o) | 6.452 | 0.233 | 0.174 | 0.02401 | 0.08108 | -0.2961273 | 6.320605 | 71.45779 | 0.979635 | 11.07529
CaCO_3(o) | 6.494 | 0.107 | 0.437 | -0.17952 | 0.09352 | 1.919589 | 2.183076 | 40.11906 | 0.3361681 | 6.177866
CaCO_3(o) | 26.316 | 0.404 | 0.318 | 0.06209 | 0.25694 | -0.2416517 | 16.34099 | 78.15747 | 0.6209525 | 2.96996
CaCO_3(eo) | 11.236 | 0.368 | 0.106 | 0.12419 | 0.07802 | -1.591771 | 20.3698 | 130.0364 | 1.812905 | 11.57319
CaCO_3(eo) | 25 | 0.434 | 0.138 | 0.16931 | 0.11978 | -1.413508 | 37.29223 | 184.5657 | 1.491689 | 7.382627
CaCO_3(eo) | 25.641 | 0.204 | 0.366 | -0.09234 | 0.14933 | 0.618362 | 11.24148 | 116.6411 | 0.438418 | 4.549009
BaF_2 | 26.32 | 0.3691 | 0.2801 | 0.05778 | 0.20677 | -0.2794409 | 17.87997 | 100.2593 | 0.6793301 | 3.809246
BaF_2 | 27.03 | 0.28 | 0.4304 | -0.10684 | 0.24102 | 0.4432827 | 10.61313 | 69.65128 | 0.3926428 | 2.576814
Al_2O_3(o) | 10.87 | 0.38 | 0.153 | 0.12099 | 0.11628 | -1.040506 | 13.79169 | 82.10459 | 1.268784 | 7.55332
Al_2O_3(o) | 10.99 | 0.27 | 0.224 | 0.02272 | 0.12096 | -0.1878307 | 8.544778 | 76.17756 | 0.7775049 | 6.931535
Al_2O_3(o) | 11.11 | 0.18 | 0.344 | -0.08594 | 0.12384 | 0.6939599 | 5.128826 | 63.21507 | 0.4616405 | 5.689925
Al_2O_3(o) | 11.24 | 0.14 | 0.468 | -0.19942 | 0.13104 | 1.521825 | 3.540305 | 46.59222 | 0.3149738 | 4.145215
Al_2O_3(eo) | 11.11 | 0.39 | 0.128 | 0.13572 | 0.09984 | -1.359375 | 17.04255 | 99.05477 | 1.533983 | 8.915821
Al_2O_3(eo) | 11.24 | 0.28 | 0.912 | -0.75334 | 0.51072 | 1.475055 | 2.160235 | 4.304037 | 0.1921917 | 0.3829215
Al_2O_3(eo) | 11.36 | 0.18 | 0.312 | -0.06494 | 0.11232 | 0.5781695 | 5.835283 | 75.38712 | 0.5136693 | 6.63619
Al_2O_3(eo) | 11.49 | 0.14 | 0.44 | -0.174 | 0.1232 | 1.412338 | 3.900579 | 53.93569 | 0.339476 | 4.694142
AgGaSe_2(eo) | 37.04 | 0.488 | 0.658 | -0.19482 | 0.64221 | 0.3033587 | 13.00935 | 30.59294 | 0.3512245 | 0.8259434
AgGaS_2(o) | 25.45 | 0.471 | 0.475 | -0.00378 | 0.44745 | 0.008447871 | 11.57234 | 37.62714 | 0.4547087 | 1.478473
AgGaS_2(o) | 28.33 | 0.988 | 1.082 | -0.19458 | 2.13803 | 0.09100901 | 20.80138 | 12.83861 | 0.7342526 | 0.4531807
AgGaS_2(eo) | 25.45 | 0.568 | 0.554 | 0.01571 | 0.62934 | -0.02496266 | 11.73502 | 26.9468 | 0.4611008 | 1.058813
CuGaS_2(eo) | 28.75 | 0.717 | 0.661 | 0.07717 | 0.94787 | -0.08141412 | 15.00381 | 22.22176 | 0.5218715 | 0.7729309
ZrSiO_4(eo) | 9.041 | 0.467 | 0.202 | 0.17729 | 0.18867 | -0.939683 | 9.563201 | 41.02772 | 1.057759 | 4.537962
ZrSiO_4(eo) | 9.091 | 0.338 | 0.309 | 0.01876 | 0.20888 | -0.08981233 | 5.398775 | 32.97476 | 0.5938593 | 3.627187
ZrSiO_4(eo) | 15.48 | 0.22 | 0.22 | 0 | 0.0968 | 0 | 11.80812 | 136.3822 | 0.7627986 | 8.810219
ZrSiO_4(eo) | 16.45 | 3.71 | 3.7 | 0.0741 | 27.454 | -0.00269906 | 143.896 | 19.79837 | 8.747476 | 1.203548
ZrSiO_4(eo) | 20.83 | 0.446 | 0.299 | 0.10952 | 0.26671 | -0.4106333 | 14.48813 | 61.62837 | 0.6955413 | 2.958635
ZrSiO_4(eo) | 20.92 | 0.368 | 0.371 | -0.00222 | 0.27306 | 0.008130081 | 10.62589 | 54.15421 | 0.5079298 | 2.588633
ZrSiO_4(o) | 21.28 | 0.2 | 0.09 | 0.0319 | 0.036 | -0.8861111 | 39.78602 | 589.1738 | 1.869644 | 27.68674
ZrSiO_4(o) | 21.32 | 0.14 | 0.14 | 0 | 0.0392 | 0 | 24.73561 | 540.4372 | 1.160207 | 25.34884
ZrSiO_4(o) | 23.81 | 0.78 | 0.64 | 0.1988 | 0.9984 | -0.1991186 | 14.07093 | 19.24576 | 0.5909671 | 0.8083058
ZrSiO_4(o) | 23.98 | 0.59 | 0.59 | 0 | 0.6962 | 0 | 10.90646 | 22.70893 | 0.454815 | 0.9469946
ZrSiO_4(o) | 28.49 | 0.45 | 0.45 | 0 | 0.405 | 0 | 13.24291 | 47.18695 | 0.4648267 | 1.656264
Y_3Al_5O_{15} | 13.072 | 0.46 | 0.143 | 0.19115 | 0.13156 | -1.452949 | 19.38373 | 87.80442 | 1.482843 | 6.716985
Y_3Al_5O_{15} | 17.094 | 0.35 | 0.204 | 0.08088 | 0.1428 | -0.5663866 | 15.7301 | 101.4143 | 0.9202118 | 5.932743
Y_3Al_5O_{15} | 11.63 | 0.25 | 0.313 | -0.03547 | 0.1565 | 0.2266454 | 6.26814 | 55.36875 | 0.538963 | 4.760856
Y_3Al_5O_{15} | 11.67 | 0.2 | 0.446 | -0.15892 | 0.1784 | 0.8908072 | 4.074249 | 38.09582 | 0.3491216 | 3.264424
Y_3Al_5O_{15} | 11.76 | 0.72 | 0.775 | -0.08223 | 1.116 | 0.0736828 | 5.721068 | 7.179954 | 0.4864854 | 0.6105403
Y_3Al_5O_{15} | 11.83 | 0.72 | 0.712 | 0.01146 | 1.02528 | -0.01117743 | 5.960512 | 8.196458 | 0.5038472 | 0.6928536
SrF_2 | 25.64 | 0.38 | 0.261 | 0.07628 | 0.19836 | -0.3845533 | 18.94514 | 103.998 | 0.7388899 | 4.056085
SrF_2 | 26.32 | 0.282 | 0.378 | -0.06336 | 0.21319 | 0.2971997 | 11.92985 | 83.70988 | 0.4532617 | 3.180467
NaNO_3 | 6.803 | 0.29 | 0.18 | 0.0517 | 0.1044 | -0.4952107 | 6.728122 | 56.97822 | 0.9889934 | 8.375455
NaNO_3 | 6.812 | 0.24 | 0.24 | 0 | 0.1152 | 0 | 4.816224 | 48.87485 | 0.7070206 | 7.174817
NaNO_3 | 6.821 | 0.2 | 0.28 | -0.0384 | 0.112 | 0.3428571 | 3.986476 | 47.78654 | 0.5844415 | 7.005797
NaNO_3 | 6.83 | 0.17 | 0.34 | -0.0867 | 0.1156 | 0.75 | 3.173685 | 41.90926 | 0.4646683 | 6.136055
NaNO_3 | 6.839 | 0.15 | 0.4 | -0.1375 | 0.12 | 1.145833 | 2.613222 | 35.93899 | 0.3821058 | 5.255007
NaNO_3 | 6.848 | 0.14 | 0.46 | -0.192 | 0.1288 | 1.490683 | 2.202983 | 29.41056 | 0.3216973 | 4.294767
NaNO_3 | 38.46 | 0.63 | 0.456 | 0.18896 | 0.57456 | -0.3288777 | 23.14598 | 51.92752 | 0.6018197 | 1.35017
NaNO_3 | 38.46 | 0.591 | 0.618 | -0.03264 | 0.73048 | 0.04468295 | 16.92618 | 33.79515 | 0.4400984 | 0.8787089
BN(Hexagonal) | 9.61 | 0.4189 | 0.086 | 0.16808 | 0.07205 | -2.332824 | 22.64783 | 120.5378 | 2.356694 | 12.54296
BN(Hexagonal) | 9.71 | 0.3619 | 0.098 | 0.12137 | 0.07093 | -1.711124 | 18.9338 | 124.2268 | 1.949928 | 12.79369
BN(Hexagonal) | 9.81 | 0.2943 | 0.12 | 0.07221 | 0.07063 | -1.02237 | 14.67898 | 127.3334 | 1.496328 | 12.97996
BN(Hexagonal) | 9.91 | 0.2159 | 0.16 | 0.02101 | 0.06909 | -0.3040961 | 10.45408 | 131.9426 | 1.054903 | 13.31409
BN(Hexagonal) | 10 | 0.146 | 0.23 | -0.03158 | 0.06716 | 0.4702204 | 6.975446 | 128.0803 | 0.6975446 | 12.80803
BN(Hexagonal) | 10.1 | 0.106 | 0.32 | -0.09116 | 0.06784 | 1.34375 | 4.858955 | 109.6403 | 0.4810847 | 10.85547
Bi_{12}SiO_{20}-II | 11.98 | 1.12 | 1.1 | 0.0444 | 2.464 | -0.01801948 | 10.44222 | 5.799745 | 0.8716377 | 0.4841189
Bi_{12}SiO_{20}-II | 16.26 | 0.97 | 0.92 | 0.0945 | 1.7848 | -0.05294711 | 11.38363 | 8.704503 | 0.7001003 | 0.5353323
Bi_{12}SiO_{20}-I | 16.95 | 1.1 | 1.1 | 0 | 2.42 | 0 | 14.41434 | 8.104593 | 0.8504034 | 0.4781471
Bi_{12}SiO_{20}-II | 17.86 | 0.78 | 0.64 | 0.1988 | 0.9984 | -0.1991186 | 10.55467 | 14.43634 | 0.5909671 | 0.8083058
Bi_{12}GeO_{20} | 14.39 | 0.71 | 0.71 | 0 | 1.0082 | 0 | 7.137769 | 10.0052 | 0.4960229 | 0.6952885
Bi_{12}GeO_{20} | 14.6 | 2.06 | 2.1 | -0.1664 | 8.652 | 0.01923255 | 40.42476 | 10.18925 | 2.768819 | 0.6978936
Bi_{12}GeO_{20} | 14.64 | 2.12 | 2.1 | 0.0844 | 8.904 | -0.009478886 | 41.88939 | 10.5256 | 2.861297 | 0.7189618
Bi_{12}GeO_{20} | 16.39 | 1 | 1 | 0 | 2 | 0 | 12.00509 | 8.123098 | 0.7324645 | 0.4956131
Bi_{12}GeO_{20} | 17.09 | 1.03 | 0.98 | 0.1005 | 2.0188 | -0.04978205 | 13.02102 | 8.803273 | 0.7619087 | 0.5151125
Bi_{12}GeO_{20} | 17.24 | 0.74 | 0.67 | 0.0987 | 0.9916 | -0.0995361 | 9.278388 | 13.06364 | 0.5381895 | 0.7577518
Bi_{12}GeO_{20} | 18.18 | 0.32 | 0.32 | 0 | 0.2048 | 0 | 10.21769 | 66.08959 | 0.562029 | 3.635291
Bi_{12}GeO_{20} | 19.05 | 2.24 | 2.2 | 0.1776 | 9.856 | -0.01801948 | 60.33164 | 14.38938 | 3.167015 | 0.7553478
Bi_{12}GeO_{20} | 20.41 | 0.75 | 0.87 | -0.1944 | 1.305 | 0.1489655 | 10.20035 | 10.6127 | 0.499772 | 0.5199754
Bi_{12}GeO_{20} | 26.67 | 0.78 | 0.64 | 0.1988 | 0.9984 | -0.1991186 | 15.76109 | 21.55751 | 0.5909671 | 0.8083058
Bi_{12}GeO_{20} | 27.03 | 0.74 | 0.74 | 0 | 1.0952 | 0 | 13.84382 | 17.73471 | 0.5121651 | 0.656112
Y_2O_3 | 16.129 | 0.22 | 0.26 | -0.0192 | 0.1144 | 0.1678322 | 10.33585 | 113.7299 | 0.6408237 | 7.051271
MgAl_2O_4 | 11.364 | 0.377 | 0.32 | 0.03973 | 0.24128 | -0.1646635 | 6.79396 | 35.55901 | 0.5978494 | 3.129093
BaTiO_3(\perp) | 14.08 | 0.372 | 0.215 | 0.09216 | 0.15996 | -0.576144 | 12.56285 | 73.83542 | 0.8922479 | 5.243993
BaTiO_3(\perp) | 14.29 | 0.262 | 0.364 | -0.06385 | 0.19074 | 0.3347489 | 6.618519 | 51.66064 | 0.4631574 | 3.61516
BaTiO_3(\mid\mid) | 13.7 | 0.447 | 0.319 | 0.09805 | 0.28519 | -0.3438059 | 8.9396 | 37.20795 | 0.6525255 | 2.715909
BaTiO_3(\mid\mid) | 13.89 | 0.372 | 0.459 | -0.0723 | 0.3415 | 0.211713 | 5.685151 | 25.45842 | 0.4092981 | 1.83286
BaTiO_3(\mid\mid) | 19.61 | 2.93 | 2.93 | 0 | 17.1698 | 0 | 107.402 | 18.86126 | 5.476898 | 0.9618182
MgO | 13.7 | 0.267 | 0.172 | 0.04171 | 0.09185 | -0.45411 | 13.92764 | 132.3947 | 1.016616 | 9.663846
TbScO_3 | 14.2853 | 0.1985344 | 0.1491513 | 0.1985344 | 0.1491513 | -1.331094 | 19.48595 | 84.1668 | 1.364056 | 5.891848
TbScO_3 | 14.32476 | 0.1617282 | 0.1589183 | 0.1617282 | 0.1589183 | -1.017681 | 16.46447 | 77.90137 | 1.149372 | 5.438233
TbScO_3 | 14.36444 | 0.1246478 | 0.1699639 | 0.1246478 | 0.1699639 | -0.7333782 | 13.83399 | 71.47106 | 0.9630717 | 4.975555
TbScO_3 | 14.40434 | 0.08747595 | 0.1824711 | 0.08747595 | 0.1824711 | -0.4793961 | 11.61665 | 64.81615 | 0.8064687 | 4.499765
TbScO_3 | 14.44447 | 0.0504711 | 0.196626632 | 0.0504711 | 0.196626632 | -0.256685 | 9.816928 | 57.98687 | 0.6796325 | 4.01447
TbScO_3 | 14.48481 | 0.0139953 | 0.212603 | 0.0139953 | 0.212603 | -0.06582831 | 8.408906 | 51.19477 | 0.5805326 | 3.534376
TbScO_3 | 14.52539 | -0.0214661892 | 0.2305245856 | -0.0214661892 | 0.2305245856 | 0.09311887 | 7.33809 | 44.74799 | 0.5051907 | 3.080675
TbScO_3 | 14.56619 | -0.05528231 | 0.2504095 | -0.05528231 | 0.2504095 | 0.2207677 | 6.538621 | 38.9214 | 0.4488904 | 2.672038
TbScO_3 | 14.60722 | -0.0866758 | 0.27209 | -0.0866758 | 0.27209 | 0.3185556 | 5.95034 | 33.88212 | 0.4073561 | 2.319546
TbScO_3 | 14.64848 | -0.1147651 | 0.2950982 | -0.1147651 | 0.2950982 | 0.3889046 | 5.526002 | 29.69454 | 0.3772406 | 2.027141
TbScO_3 | 14.68998 | -0.1386729 | 0.3185585 | -0.1386729 | 0.3185585 | 0.4353138 | 5.230353 | 26.35195 | 0.356049 | 1.793873
TbScO_3 | 14.73171 | -0.1577362 | 0.3410984 | -0.1577362 | 0.3410984 | 0.462436 | 5.035816 | 23.80639 | 0.3418351 | 1.615996
TbScO_3 | 14.77368 | -0.1717949 | 0.3609005 | -0.1717949 | 0.3609005 | 0.4760172 | 4.917938 | 21.98542 | 0.332885 | 1.488147
TbScO_3 | 14.81589407 | -0.1814957 | 0.3759351 | -0.1814957 | 0.3759351 | 0.4827846 | 4.85195 | 20.80267 | 0.3274828 | 1.404078
TbScO_3 | 14.85835 | -0.1884245 | 0.3844188 | -0.1884245 | 0.3844188 | 0.4901543 | 4.811521 | 20.16245 | 0.3238261 | 1.356978
TbScO_3 | 14.90104 | -0.1949362 | 0.3853439 | -0.1949362 | 0.3853439 | 0.505876 | 4.769725 | 19.96041 | 0.3200934 | 1.339531
Tb_3Sc_2Al_3O_{12} | 12.11549 | 0.1975727 | 0.1974988 | 0.1975727 | 0.1974988 | -1.000374 | 13.13912 | 52.77041 | 1.084489 | 4.355614
Tb_3Sc_2Al_3O_{12} | 12.14387 | 0.1546093 | 0.2026363 | 0.1546093 | 0.2026363 | -0.7629888 | 11.38451 | 50.40246 | 0.93747 | 4.150445
Tb_3Sc_2Al_3O_{12} | 12.17237 | 0.1103504 | 0.2080462529 | 0.1103504 | 0.2080462529 | -0.5304127 | 9.776185 | 47.83829 | 0.8031453 | 3.930071
Tb_3Sc_2Al_3O_{12} | 12.20101 | 0.06472668 | 0.2137499 | 0.06472668 | 0.2137499 | -0.3028151 | 8.338018 | 44.97478 | 0.6833872 | 3.686151
Tb_3Sc_2Al_3O_{12} | 12.22979 | 0.01766349 | 0.2197731 | 0.01766349 | 0.2197731 | -0.08037148 | 7.092498 | 41.7371 | 0.5799362 | 3.412741
Tb_3Sc_2Al_3O_{12} | 12.2587 | -0.03092239 | 0.2261445 | -0.03092239 | 0.2261445 | 0.1367373 | 6.050103 | 38.14475 | 0.4935353 | 3.111646
Tb_3Sc_2Al_3O_{12} | 12.28775 | -0.08111962 | 0.232893 | -0.08111962 | 0.232893 | 0.3483129 | 5.201206 | 34.33057 | 0.4232838 | 2.793886
Tb_3Sc_2Al_3O_{12} | 12.31694 | -0.1330257 | 0.2400555 | -0.1330257 | 0.2400555 | 0.5541457 | 4.518793 | 30.47609 | 0.3668763 | 2.474323
Tb_3Sc_2Al_3O_{12} | 12.34626 | -0.1867454 | 0.2476713 | -0.1867454 | 0.2476713 | 0.754005 | 3.96931 | 26.73491 | 0.3214988 | 2.165425
Tb_3Sc_2Al_3O_{12} | 14.01468 | -0.1672353 | 1.615177 | -0.1672353 | 1.615177 | 0.1035399 | 8.262659 | 6.833919 | 0.5895718 | 0.4876258
KCl | 45.45 | 0.53 | 0.35 | 0.1584 | 0.371 | -0.4269542 | 30.21932 | 96.17564 | 0.6648916 | 2.116076
KCl | 46.51 | 0.61 | 0.58 | 0.0357 | 0.7076 | -0.05045223 | 22.16287 | 44.83186 | 0.4765183 | 0.9639188
GaTe(E\mid\mid z) | 48.78 | 0.54 | 0.63 | -0.1053 | 0.6804 | 0.1547619 | 19.38832 | 42.43225 | 0.3974645 | 0.8698699
KRS-6 | 48.49 | 0.85 | 0.93 | -0.1424 | 1.581 | 0.09006958 | 28.40225 | 24.12556 | 0.5857341 | 0.4975368
InAs | 41.67 | 0.779 | 0.71 | 0.10274 | 1.10618 | -0.09287819 | 23.2124 | 29.16875 | 0.5570531 | 0.6999941
CdS(o) | 33.56 | 0.33 | 0.53 | -0.172 | 0.3498 | 0.4917095 | 11.15564 | 51.59477 | 0.3324087 | 1.537389

## FIR
Materials | Wavelength(µm) | n | k | Re(ε) | Im(ε) | Q | PL | Con | Q_PL | Q_con
KCl | 50 | 0.57 | 0.53 | 0.044 | 0.6042 | -0.07282357 | 24.00692 | 56.63583 | 0.4801383 | 2
KI(I) | 76.9 | 0.709 | 0.634 | 0.10072 | 0.89901 | -0.1120343 | 40.62852 | 63.19821 | 0.5283292 | 3
KI(I) | 78.1 | 0.615 | 0.71 | -0.12588 | 0.8733 | 0.1441429 | 32.83468 | 54.30824 | 0.4204184 | 3
KI(II) | 76.9 | 0.71 | 0.67 | 0.0552 | 0.9514 | -0.05801976 | 39.34829 | 58.28233 | 0.5116813 | 4
KI(II) | 78.1 | 0.64 | 0.77 | -0.1833 | 0.9856 | 0.1859781 | 33.12172 | 47.5196 | 0.4240937 | 4
KBr | 64.52 | 0.6 | 0.58 | 0.0236 | 0.696 | -0.03390805 | 30.23618 | 62.47407 | 0.4686327 | 1
CaCO_3(eo) | 71.429 | 0.49 | 0.387 | 0.09033 | 0.37926 | -0.2381743 | 40.72012 | 139.4069 | 0.5700782 | 20
TlCl | 58.82 | 0.498 | 0.635 | -0.15522 | 0.63246 | 0.2454226 | 21.60029 | 51.6198 | 0.367227 | 8
TlBr(I) | 87.72 | 0.69 | 0.55 | 0.1736 | 0.759 | -0.228722 | 49.69138 | 88.69921 | 0.5664772 | 9
TlBr(I) | 89.29 | 0.65 | 0.68 | -0.0399 | 0.884 | 0.04513575 | 40.8766 | 66.39723 | 0.457796 | 9
TlBr(II) | 86.21 | 0.695 | 0.667 | 0.03814 | 0.92713 | -0.0411377 | 43.11642 | 65.81609 | 0.5001325 | 10
TlBr(II) | 87.72 | 0.631 | 0.76 | -0.17944 | 0.95912 | 0.1870882 | 36.78596 | 54.48226 | 0.4193566 | 10
KRS-5 | 98.04 | 0.92 | 0.92 | 0 | 1.6928 | 0 | 63.78493 | 51.18818 | 0.6506011 | 11
KRS-6 | 66.67 | 0.92 | 0.82 | 0.174 | 1.5088 | -0.1153234 | 44.11922 | 40.07657 | 0.6617552 | 5
KRS-6 | 67.57 | 0.89 | 0.87 | 0.0352 | 1.5486 | -0.02273021 | 42.19464 | 37.25993 | 0.6244582 | 5
Y_3Al_5O_{15} | 58.14 | 1.14 | 1.2 | -0.1404 | 2.736 | 0.05131579 | 53.51611 | 26.48244 | 0.9204698 | 12
RbBr | 83.33 | 0.69 | 0.56 | 0.1625 | 0.7728 | -0.2102743 | 46.55769 | 82.14782 | 0.5587146 | 6
RbBr | 84.75 | 0.55 | 0.67 | -0.1464 | 0.737 | 0.1986431 | 32.83698 | 65.91516 | 0.3874569 | 6
Bi_{12}GeO_{20} | 66.67 | 1.1 | 1.1 | 0 | 2.42 | 0 | 56.69639 | 31.87807 | 0.8504034 | 13
Bi_{12}SiO_{20} | 54.05 | 0.84 | 0.84 | 0 | 1.4112 | 0 | 31.39059 | 30.55026 | 0.5807695 | 14
Zn_3P_2 | 185 | 2.56 | 2.549 | 0.0562 | 13.05088 | -0.004306223 | 771.743 | 157.1444 | 4.171584 | 15
NaNO_3 | 111.1 | 0.364 | 0.327 | 0.02557 | 0.23806 | -0.1074099 | 64.00755 | 348.1281 | 0.5761255 | 16
TlI | 105.3 | 0.498 | 0.635 | -0.15522 | 0.63246 | 0.2454226 | 38.669 | 92.41014 | 0.367227 | 17
RbI | 102 | 0.64 | 0.67 | -0.0393 | 0.8576 | 0.04582556 | 46.29474 | 77.73764 | 0.45387 | 7
CsCl | 60.31 | 0.61 | 0.46 | 0.1605 | 0.5612 | -0.2859943 | 34.9116 | 81.5977 | 0.5788691 | 18
CsCl | 62.5 | 0.46 | 0.61 | -0.1605 | 0.5612 | 0.2859943 | 22.20627 | 60.77011 | 0.3553003 | 18
CsBr | 88 | 0.497 | 0.364 | 0.11451 | 0.36182 | -0.3164833 | 53.79195 | 184.9214 | 0.6112721 | 19
CsBr | 90 | 0.426 | 0.569 | -0.14228 | 0.48479 | 0.2934879 | 32.17402 | 103.2614 | 0.3574892 | 19